## Diode Characteristic (uA-mm)
VGS (V) | VDS = 0.000 V | VDS = 0.500 V
-1.25 | -6.716 | -17.564
-1.24 | -6.497 | -17.019
-1.23 | -6.225 | -16.457
-1.22 | -6.033 | -15.958
-1.21 | -5.789 | -15.492
-1.2 | -5.581 | -14.916
-1.19 | -5.393 | -14.462
-1.18 | -5.175 | -14.062
-1.17 | -5.01 | -13.646
-1.16 | -4.8363 | -13.177
-1.15 | -4.6524 | -12.783
-1.14 | -4.4871 | -12.349
-1.13 | -4.3212 | -11.897
-1.12 | -4.163 | -11.524
-1.11 | -4.0126 | -11.149
-1.1 | -3.8513 | -10.839
-1.09 | -3.7211 | -10.478
-1.08 | -3.5691 | -10.204
-1.07 | -3.4375 | -9.895
-1.06 | -3.3156 | -9.523
-1.05 | -3.1863 | -9.195
-1.04 | -3.0758 | -8.906
-1.03 | -2.9517 | -8.573
-1.02 | -2.8457 | -8.366
-1.01 | -2.7186 | -8.045
-1 | -2.6387 | -7.775
-0.99 | -2.5322 | -7.54
-0.98 | -2.4256 | -7.246
-0.97 | -2.3338 | -6.993
-0.96 | -2.2386 | -6.783
-0.95 | -2.1664 | -6.521
-0.94 | -2.0789 | -6.278
-0.93 | -1.9934 | -6.072
-0.92 | -1.9184 | -5.836
-0.91 | -1.841 | -5.675
-0.9 | -1.7671 | -5.478
-0.89 | -1.6882 | -5.282
-0.88 | -1.62 | -5.114
-0.87 | -1.5552 | -4.9186
-0.86 | -1.4828 | -4.7367
-0.85 | -1.4314 | -4.5703
-0.84 | -1.3772 | -4.4215
-0.83 | -1.3163 | -4.2574
-0.82 | -1.2587 | -4.089
-0.81 | -1.2122 | -3.9332
-0.8 | -1.1581 | -3.8005
-0.79 | -1.0999 | -3.6878
-0.78 | -1.0568 | -3.5665
-0.77 | -1.013 | -3.4243
-0.76 | -0.9663 | -3.2821
-0.75 | -0.9247 | -3.1523
-0.74 | -0.8869 | -3.0472
-0.73 | -0.8398 | -2.9308
-0.72 | -0.7967 | -2.8261
-0.71 | -0.7598 | -2.7067
-0.7 | -0.7309 | -2.6326
-0.69 | -0.6952 | -2.5303
-0.68 | -0.6639 | -2.4283
-0.67 | -0.6348 | -2.3298
-0.66 | -0.6044 | -2.2415
-0.65 | -0.5733 | -2.1476
-0.64 | -0.5477 | -2.0712
-0.63 | -0.5202 | -1.9847
-0.62 | -0.49434 | -1.9092
-0.61 | -0.46887 | -1.8361
-0.6 | -0.44672 | -1.7741
-0.59 | -0.42387 | -1.6946
-0.58 | -0.40202 | -1.6159
-0.57 | -0.38203 | -1.5467
-0.56 | -0.36347 | -1.495
-0.55 | -0.3456 | -1.4241
-0.54 | -0.32695 | -1.3784
-0.53 | -0.31124 | -1.3192
-0.52 | -0.29379 | -1.2665
-0.51 | -0.27815 | -1.2156
-0.5 | -0.2619 | -1.1627
-0.49 | -0.24904 | -1.1156
-0.48 | -0.23532 | -1.0668
-0.47 | -0.22243 | -1.0247
-0.46 | -0.21043 | -0.9829
-0.45 | -0.19929 | -0.9385
-0.44 | -0.18755 | -0.8978
-0.43 | -0.17667 | -0.8578
-0.42 | -0.16474 | -0.8214
-0.41 | -0.15642 | -0.7898
-0.4 | -0.14665 | -0.7561
-0.39 | -0.13741 | -0.721
-0.38 | -0.12993 | -0.6894
-0.37 | -0.1211 | -0.657
-0.36 | -0.11418 | -0.6259
-0.35 | -0.10687 | -0.5962
-0.34 | -0.1002 | -0.5715
-0.33 | -0.09401 | -0.5464
-0.32 | -0.08707 | -0.5222
-0.31 | -0.081 | -0.49928
-0.3 | -0.07597 | -0.47613
-0.29 | -0.07041 | -0.45276
-0.28 | -0.06578 | -0.43151
-0.27 | -0.06098 | -0.40912
-0.26 | -0.0566 | -0.38686
-0.25 | -0.05255 | -0.36865
-0.24 | -0.048921 | -0.34713
-0.23 | -0.045289 | -0.32476
-0.22 | -0.04183 | -0.3055
-0.21 | -0.038225 | -0.28838
-0.2 | -0.035378 | -0.27173
-0.19 | -0.032776 | -0.25347
-0.18 | -0.02985 | -0.23659
-0.17 | -0.027325 | -0.22032
-0.16 | -0.024813 | -0.20398
-0.15 | -0.022877 | -0.1907
-0.14 | -0.020613 | -0.17586
-0.13 | -0.018454 | -0.16155
-0.12 | -0.016779 | -0.1489
-0.11 | -0.01503 | -0.13619
-0.1 | -0.013383 | -0.12636
-0.09 | -0.011639 | -0.1149
-0.08 | -0.010273 | -0.10479
-0.07 | -0.008933 | -0.09558
-0.06 | -0.007571 | -0.08768
-0.05 | -0.006137 | -0.0797
-0.04 | -0.0049851 | -0.07284
-0.03 | -0.0038348 | -0.06574
-0.02 | -0.0024461 | -0.05887
-0.01 | -0.0013128 | -0.05261
0 | -4.52e-05 | -0.046202
0.01 | 0.0013936 | -0.040777
0.02 | 0.0027499 | -0.035826
0.03 | 0.0042875 | -0.030385
0.04 | 0.005948 | -0.025121
0.05 | 0.007722 | -0.020037
0.06 | 0.009568 | -0.014211
0.07 | 0.011772 | -0.008047
0.08 | 0.014409 | -0.0011181
0.09 | 0.016963 | 0.007396
0.1 | 0.020014 | 0.017393
0.11 | 0.023395 | 0.03002
0.12 | 0.02751 | 0.045446
0.13 | 0.032124 | 0.06405
0.14 | 0.036893 | 0.08832
0.15 | 0.042598 | 0.11785
0.16 | 0.049368 | 0.15542
0.17 | 0.056891 | 0.2012
0.18 | 0.06395 | 0.25764
0.19 | 0.07402 | 0.32834
0.2 | 0.0847 | 0.41262
0.21 | 0.09741 | 0.51912
0.22 | 0.11094 | 0.6384
0.23 | 0.12686 | 0.7889
0.24 | 0.14456 | 0.9751
0.25 | 0.16465 | 1.2012
0.26 | 0.18701 | 1.4647
0.27 | 0.21233 | 1.7922
0.28 | 0.24123 | 2.1812
0.29 | 0.27327 | 2.6378
0.3 | 0.30876 | 3.1945
0.31 | 0.34933 | 3.8578
0.32 | 0.39381 | 4.6502
0.33 | 0.44561 | 5.5873
0.34 | 0.50206 | 6.682
0.35 | 0.56481 | 8.046
0.36 | 0.6245 | 9.648
0.37 | 0.7074 | 11.609
0.38 | 0.7985 | 13.924
0.39 | 0.9027 | 16.704
0.4 | 1.0203 | 20
0.41 | 1.1478 | 24.007
0.42 | 1.3084 | 28.832
0.43 | 1.4886 | 34.601
0.44 | 1.702 | 41.521
0.45 | 1.9449 | 49.778
0.46 | 2.2355 | 59.64
0.47 | 2.574 | 71.63
0.48 | 2.9622 | 85.95
0.49 | 3.4547 | 103.01
0.5 | 4.0412 | 123.73