## Diode Characteristic (uA-mm)
VGS (V) | VDS = 0.000 V | VDS = 0.500 V
-1.25 | -6.691 | -17.274
-1.24 | -6.503 | -16.802
-1.23 | -6.228 | -16.307
-1.22 | -6.025 | -15.741
-1.21 | -5.812 | -15.243
-1.2 | -5.589 | -14.788
-1.19 | -5.393 | -14.345
-1.18 | -5.22 | -13.851
-1.17 | -5.013 | -13.368
-1.16 | -4.8152 | -13.013
-1.15 | -4.6477 | -12.622
-1.14 | -4.503 | -12.232
-1.13 | -4.3172 | -11.781
-1.12 | -4.1559 | -11.425
-1.11 | -4.0246 | -11.106
-1.1 | -3.8675 | -10.749
-1.09 | -3.7351 | -10.342
-1.08 | -3.6062 | -10.015
-1.07 | -3.472 | -9.69
-1.06 | -3.3348 | -9.37
-1.05 | -3.2148 | -9.041
-1.04 | -3.0965 | -8.752
-1.03 | -2.9805 | -8.464
-1.02 | -2.8653 | -8.193
-1.01 | -2.7571 | -7.932
-1 | -2.6467 | -7.631
-0.99 | -2.5548 | -7.381
-0.98 | -2.4598 | -7.137
-0.97 | -2.3572 | -6.905
-0.96 | -2.2772 | -6.67
-0.95 | -2.1731 | -6.413
-0.94 | -2.0967 | -6.216
-0.93 | -2.0265 | -6.012
-0.92 | -1.9328 | -5.805
-0.91 | -1.8524 | -5.579
-0.9 | -1.7813 | -5.433
-0.89 | -1.709 | -5.187
-0.88 | -1.6404 | -5.021
-0.87 | -1.5749 | -4.8575
-0.86 | -1.5078 | -4.6719
-0.85 | -1.4453 | -4.5391
-0.84 | -1.3912 | -4.3614
-0.83 | -1.3284 | -4.1987
-0.82 | -1.2739 | -4.0372
-0.81 | -1.21 | -3.919
-0.8 | -1.1634 | -3.7704
-0.79 | -1.1136 | -3.6304
-0.78 | -1.0699 | -3.4823
-0.77 | -1.0157 | -3.3525
-0.76 | -0.9742 | -3.2241
-0.75 | -0.9285 | -3.1205
-0.74 | -0.888 | -2.9873
-0.73 | -0.8502 | -2.8831
-0.72 | -0.8104 | -2.778
-0.71 | -0.7716 | -2.6696
-0.7 | -0.7377 | -2.5595
-0.69 | -0.7035 | -2.4549
-0.68 | -0.6729 | -2.362
-0.67 | -0.6394 | -2.2844
-0.66 | -0.611 | -2.1927
-0.65 | -0.579 | -2.1063
-0.64 | -0.5503 | -2.0171
-0.63 | -0.5246 | -1.9524
-0.62 | -0.49988 | -1.8681
-0.61 | -0.47607 | -1.7991
-0.6 | -0.44874 | -1.7308
-0.59 | -0.42901 | -1.6626
-0.58 | -0.40886 | -1.6065
-0.57 | -0.38675 | -1.535
-0.56 | -0.36537 | -1.4665
-0.55 | -0.34876 | -1.4101
-0.54 | -0.33084 | -1.364
-0.53 | -0.31479 | -1.3041
-0.52 | -0.29874 | -1.2484
-0.51 | -0.28145 | -1.1986
-0.5 | -0.26552 | -1.1481
-0.49 | -0.25057 | -1.105
-0.48 | -0.23795 | -1.0578
-0.47 | -0.22522 | -1.0131
-0.46 | -0.21232 | -0.9746
-0.45 | -0.20081 | -0.9307
-0.44 | -0.18844 | -0.8951
-0.43 | -0.1769 | -0.859
-0.42 | -0.16642 | -0.8255
-0.41 | -0.15677 | -0.7853
-0.4 | -0.14735 | -0.755
-0.39 | -0.13885 | -0.7179
-0.38 | -0.13017 | -0.6869
-0.37 | -0.12204 | -0.6512
-0.36 | -0.11429 | -0.6265
-0.35 | -0.10723 | -0.5957
-0.34 | -0.10061 | -0.5705
-0.33 | -0.09445 | -0.5423
-0.32 | -0.08758 | -0.5148
-0.31 | -0.08181 | -0.49778
-0.3 | -0.07652 | -0.47148
-0.29 | -0.07086 | -0.44838
-0.28 | -0.06625 | -0.42658
-0.27 | -0.06173 | -0.40511
-0.26 | -0.05693 | -0.38518
-0.25 | -0.05309 | -0.36304
-0.24 | -0.049128 | -0.34552
-0.23 | -0.045615 | -0.32333
-0.22 | -0.04224 | -0.30622
-0.21 | -0.038688 | -0.28567
-0.2 | -0.03557 | -0.26891
-0.19 | -0.032861 | -0.25381
-0.18 | -0.03029 | -0.23534
-0.17 | -0.027435 | -0.21971
-0.16 | -0.025153 | -0.20552
-0.15 | -0.02316 | -0.18919
-0.14 | -0.021019 | -0.17547
-0.13 | -0.018826 | -0.16281
-0.12 | -0.016896 | -0.15056
-0.11 | -0.015255 | -0.13693
-0.1 | -0.013653 | -0.12743
-0.09 | -0.011828 | -0.11644
-0.08 | -0.010455 | -0.10695
-0.07 | -0.009099 | -0.09772
-0.06 | -0.007753 | -0.08908
-0.05 | -0.006218 | -0.08086
-0.04 | -0.005017 | -0.07358
-0.03 | -0.0038776 | -0.06657
-0.02 | -0.0025814 | -0.06048
-0.01 | -0.0012692 | -0.0532
0 | 3.86e-05 | -0.04695
0.01 | 0.0013471 | -0.041227
0.02 | 0.0028897 | -0.036482
0.03 | 0.0043256 | -0.030736
0.04 | 0.005877 | -0.025828
0.05 | 0.007981 | -0.020261
0.06 | 0.009866 | -0.014937
0.07 | 0.012012 | -0.008713
0.08 | 0.014486 | -0.0012026
0.09 | 0.017465 | 0.006953
0.1 | 0.020533 | 0.017317
0.11 | 0.023952 | 0.029776
0.12 | 0.028112 | 0.044814
0.13 | 0.03276 | 0.0638
0.14 | 0.037681 | 0.08763
0.15 | 0.043524 | 0.1171
0.16 | 0.050336 | 0.1547
0.17 | 0.05718 | 0.19946
0.18 | 0.0658 | 0.25477
0.19 | 0.07599 | 0.32389
0.2 | 0.08673 | 0.40938
0.21 | 0.09968 | 0.5125
0.22 | 0.11441 | 0.6324
0.23 | 0.12969 | 0.7839
0.24 | 0.14892 | 0.9672
0.25 | 0.16838 | 1.19
0.26 | 0.19177 | 1.456
0.27 | 0.21809 | 1.7701
0.28 | 0.2472 | 2.1567
0.29 | 0.27962 | 2.6128
0.3 | 0.31519 | 3.1564
0.31 | 0.35689 | 3.82
0.32 | 0.40263 | 4.6007
0.33 | 0.45396 | 5.5421
0.34 | 0.51202 | 6.606
0.35 | 0.5652 | 7.947
0.36 | 0.6392 | 9.544
0.37 | 0.7217 | 11.453
0.38 | 0.8154 | 13.75
0.39 | 0.9175 | 16.482
0.4 | 1.0422 | 19.745
0.41 | 1.1787 | 23.695
0.42 | 1.3376 | 28.479
0.43 | 1.5223 | 34.207
0.44 | 1.7304 | 40.927
0.45 | 1.9793 | 49.187
0.46 | 2.2719 | 58.92
0.47 | 2.6182 | 70.53
0.48 | 3.0302 | 84.78
0.49 | 3.5138 | 101.67
0.5 | 4.113 | 121.93