## Diode Characteristic (uA-mm)
VGS (V) | VDS = 0.000 V | VDS = 0.500 V
-1.25 | -6.55 | -16.838
-1.24 | -6.353 | -16.266
-1.23 | -6.108 | -15.783
-1.22 | -5.896 | -15.323
-1.21 | -5.691 | -14.79
-1.2 | -5.466 | -14.413
-1.19 | -5.263 | -13.908
-1.18 | -5.084 | -13.483
-1.17 | -4.8849 | -13.073
-1.16 | -4.7081 | -12.66
-1.15 | -4.5332 | -12.207
-1.14 | -4.3959 | -11.842
-1.13 | -4.2313 | -11.506
-1.12 | -4.0857 | -11.131
-1.11 | -3.95 | -10.781
-1.1 | -3.7955 | -10.387
-1.09 | -3.6573 | -10.163
-1.08 | -3.543 | -9.751
-1.07 | -3.3916 | -9.455
-1.06 | -3.2635 | -9.176
-1.05 | -3.1328 | -8.859
-1.04 | -3.0166 | -8.582
-1.03 | -2.9012 | -8.296
-1.02 | -2.789 | -8.03
-1.01 | -2.6942 | -7.788
-1 | -2.5862 | -7.513
-0.99 | -2.478 | -7.274
-0.98 | -2.3854 | -7.001
-0.97 | -2.2889 | -6.787
-0.96 | -2.197 | -6.556
-0.95 | -2.1218 | -6.352
-0.94 | -2.0479 | -6.143
-0.93 | -1.9729 | -5.937
-0.92 | -1.8787 | -5.729
-0.91 | -1.8082 | -5.511
-0.9 | -1.7381 | -5.33
-0.89 | -1.6686 | -5.169
-0.88 | -1.6005 | -4.9705
-0.87 | -1.5383 | -4.78
-0.86 | -1.4768 | -4.6111
-0.85 | -1.4194 | -4.4453
-0.84 | -1.3558 | -4.3177
-0.83 | -1.2966 | -4.1595
-0.82 | -1.2498 | -4.0234
-0.81 | -1.1927 | -3.8675
-0.8 | -1.1417 | -3.7187
-0.79 | -1.0925 | -3.5976
-0.78 | -1.0444 | -3.4609
-0.77 | -1.0011 | -3.3052
-0.76 | -0.9519 | -3.1849
-0.75 | -0.9122 | -3.0788
-0.74 | -0.871 | -2.9585
-0.73 | -0.8331 | -2.8563
-0.72 | -0.7905 | -2.7364
-0.71 | -0.7621 | -2.6513
-0.7 | -0.7199 | -2.5398
-0.69 | -0.69 | -2.4515
-0.68 | -0.6562 | -2.3565
-0.67 | -0.6242 | -2.2754
-0.66 | -0.5943 | -2.1813
-0.65 | -0.5616 | -2.1036
-0.64 | -0.5352 | -2.0198
-0.63 | -0.5062 | -1.9446
-0.62 | -0.48765 | -1.8697
-0.61 | -0.46369 | -1.7932
-0.6 | -0.43991 | -1.7152
-0.59 | -0.41917 | -1.6524
-0.58 | -0.39777 | -1.5853
-0.57 | -0.37545 | -1.5241
-0.56 | -0.35708 | -1.4607
-0.55 | -0.33898 | -1.4005
-0.54 | -0.31984 | -1.3555
-0.53 | -0.3045 | -1.2954
-0.52 | -0.28794 | -1.246
-0.51 | -0.27169 | -1.1886
-0.5 | -0.25576 | -1.1339
-0.49 | -0.24218 | -1.0895
-0.48 | -0.22762 | -1.0507
-0.47 | -0.21461 | -1.005
-0.46 | -0.20203 | -0.9631
-0.45 | -0.19008 | -0.9255
-0.44 | -0.17916 | -0.8826
-0.43 | -0.16742 | -0.8462
-0.42 | -0.15792 | -0.8072
-0.41 | -0.14842 | -0.7715
-0.4 | -0.13826 | -0.7375
-0.39 | -0.13088 | -0.7035
-0.38 | -0.12192 | -0.6746
-0.37 | -0.11382 | -0.6424
-0.36 | -0.10659 | -0.612
-0.35 | -0.09938 | -0.5855
-0.34 | -0.0926 | -0.558
-0.33 | -0.0869 | -0.5347
-0.32 | -0.08104 | -0.5097
-0.31 | -0.0746 | -0.48533
-0.3 | -0.06957 | -0.46096
-0.29 | -0.06485 | -0.43677
-0.28 | -0.0598 | -0.41783
-0.27 | -0.05553 | -0.39802
-0.26 | -0.05104 | -0.37593
-0.25 | -0.047748 | -0.35225
-0.24 | -0.043812 | -0.3314
-0.23 | -0.040403 | -0.31221
-0.22 | -0.037094 | -0.29384
-0.21 | -0.034056 | -0.27782
-0.2 | -0.031317 | -0.25749
-0.19 | -0.02841 | -0.24223
-0.18 | -0.026072 | -0.22168
-0.17 | -0.023796 | -0.20737
-0.16 | -0.021635 | -0.19121
-0.15 | -0.019547 | -0.17739
-0.14 | -0.017487 | -0.16282
-0.13 | -0.015738 | -0.14967
-0.12 | -0.014199 | -0.1374
-0.11 | -0.012754 | -0.12608
-0.1 | -0.011224 | -0.1154
-0.09 | -0.009905 | -0.10533
-0.08 | -0.008666 | -0.09584
-0.07 | -0.00756 | -0.08669
-0.06 | -0.006382 | -0.07817
-0.05 | -0.005267 | -0.07099
-0.04 | -0.0041983 | -0.06353
-0.03 | -0.00321 | -0.05726
-0.02 | -0.002172 | -0.05149
-0.01 | -0.0011465 | -0.045749
0 | -3.24e-05 | -0.040109
0.01 | 0.0011292 | -0.035325
0.02 | 0.0023289 | -0.030601
0.03 | 0.0037085 | -0.025855
0.04 | 0.005136 | -0.02137
0.05 | 0.006673 | -0.016545
0.06 | 0.008621 | -0.011489
0.07 | 0.010686 | -0.005426
0.08 | 0.013003 | 0.0012727
0.09 | 0.015652 | 0.00924
0.1 | 0.018929 | 0.018857
0.11 | 0.022407 | 0.030662
0.12 | 0.026322 | 0.045916
0.13 | 0.030834 | 0.06442
0.14 | 0.036182 | 0.08743
0.15 | 0.041904 | 0.1175
0.16 | 0.048543 | 0.15481
0.17 | 0.056025 | 0.20034
0.18 | 0.06388 | 0.25645
0.19 | 0.07347 | 0.32503
0.2 | 0.08495 | 0.41043
0.21 | 0.09712 | 0.51418
0.22 | 0.11127 | 0.6359
0.23 | 0.12762 | 0.7882
0.24 | 0.1454 | 0.9736
0.25 | 0.16657 | 1.1939
0.26 | 0.18929 | 1.4629
0.27 | 0.21477 | 1.7815
0.28 | 0.24409 | 2.1666
0.29 | 0.27532 | 2.6228
0.3 | 0.3129 | 3.1759
0.31 | 0.35173 | 3.8279
0.32 | 0.3975 | 4.6073
0.33 | 0.44993 | 5.5447
0.34 | 0.50662 | 6.615
0.35 | 0.5688 | 7.942
0.36 | 0.6429 | 9.534
0.37 | 0.7255 | 11.452
0.38 | 0.817 | 13.736
0.39 | 0.9221 | 16.434
0.4 | 1.0394 | 19.685
0.41 | 1.1764 | 23.591
0.42 | 1.3344 | 28.295
0.43 | 1.5176 | 33.968
0.44 | 1.7321 | 40.72
0.45 | 1.9752 | 48.873
0.46 | 2.2645 | 58.5
0.47 | 2.6049 | 70.17
0.48 | 3.0061 | 84.11
0.49 | 3.502 | 100.77
0.5 | 4.0788 | 120.81