## Diode Characteristic (uA-mm)
VGS (V) | VDS = 0.000 V | VDS = 0.500 V
-1.25 | -6.406 | -16.437
-1.24 | -6.204 | -16.008
-1.23 | -6.006 | -15.512
-1.22 | -5.795 | -15.018
-1.21 | -5.595 | -14.624
-1.2 | -5.398 | -14.162
-1.19 | -5.198 | -13.745
-1.18 | -5.013 | -13.228
-1.17 | -4.8224 | -12.844
-1.16 | -4.6494 | -12.498
-1.15 | -4.4924 | -12.093
-1.14 | -4.3385 | -11.672
-1.13 | -4.167 | -11.335
-1.12 | -4.016 | -10.938
-1.11 | -3.8877 | -10.619
-1.1 | -3.7494 | -10.24
-1.09 | -3.6081 | -9.944
-1.08 | -3.4644 | -9.628
-1.07 | -3.3409 | -9.363
-1.06 | -3.2146 | -9.075
-1.05 | -3.1004 | -8.76
-1.04 | -2.9706 | -8.46
-1.03 | -2.8583 | -8.156
-1.02 | -2.7653 | -7.924
-1.01 | -2.6703 | -7.654
-1 | -2.5593 | -7.4
-0.99 | -2.4584 | -7.186
-0.98 | -2.3607 | -6.948
-0.97 | -2.2657 | -6.725
-0.96 | -2.1846 | -6.483
-0.95 | -2.1094 | -6.273
-0.94 | -2.0127 | -6.06
-0.93 | -1.9353 | -5.818
-0.92 | -1.8523 | -5.657
-0.91 | -1.7848 | -5.454
-0.9 | -1.7117 | -5.247
-0.89 | -1.6422 | -5.095
-0.88 | -1.5811 | -4.8794
-0.87 | -1.5148 | -4.7362
-0.86 | -1.453 | -4.5578
-0.85 | -1.3891 | -4.4185
-0.84 | -1.3341 | -4.2749
-0.83 | -1.2768 | -4.1017
-0.82 | -1.223 | -3.9451
-0.81 | -1.1701 | -3.7969
-0.8 | -1.1191 | -3.656
-0.79 | -1.0663 | -3.5457
-0.78 | -1.0208 | -3.3965
-0.77 | -0.9804 | -3.2908
-0.76 | -0.9351 | -3.1757
-0.75 | -0.8909 | -3.0479
-0.74 | -0.8518 | -2.9485
-0.73 | -0.8128 | -2.8115
-0.72 | -0.7765 | -2.7149
-0.71 | -0.7386 | -2.6251
-0.7 | -0.7039 | -2.5064
-0.69 | -0.6737 | -2.4262
-0.68 | -0.6441 | -2.3385
-0.67 | -0.6107 | -2.2392
-0.66 | -0.5803 | -2.1537
-0.65 | -0.5528 | -2.0637
-0.64 | -0.5262 | -1.9871
-0.63 | -0.49828 | -1.9246
-0.62 | -0.47431 | -1.8415
-0.61 | -0.45116 | -1.7642
-0.6 | -0.42834 | -1.6948
-0.59 | -0.40658 | -1.6256
-0.58 | -0.38497 | -1.5628
-0.57 | -0.36775 | -1.5029
-0.56 | -0.34791 | -1.4524
-0.55 | -0.32895 | -1.3925
-0.54 | -0.3108 | -1.3298
-0.53 | -0.29519 | -1.2716
-0.52 | -0.27985 | -1.2298
-0.51 | -0.26269 | -1.1781
-0.5 | -0.25111 | -1.1314
-0.49 | -0.23744 | -1.0856
-0.48 | -0.22333 | -1.0411
-0.47 | -0.20962 | -0.9941
-0.46 | -0.19629 | -0.9592
-0.45 | -0.18555 | -0.9125
-0.44 | -0.17408 | -0.875
-0.43 | -0.16445 | -0.8334
-0.42 | -0.15407 | -0.8008
-0.41 | -0.1433 | -0.7633
-0.4 | -0.13552 | -0.7283
-0.39 | -0.12754 | -0.6958
-0.38 | -0.11886 | -0.6629
-0.37 | -0.11103 | -0.6323
-0.36 | -0.10464 | -0.5987
-0.35 | -0.09772 | -0.5693
-0.34 | -0.09069 | -0.5452
-0.33 | -0.08509 | -0.5201
-0.32 | -0.07935 | -0.49986
-0.31 | -0.07373 | -0.47815
-0.3 | -0.0685 | -0.45186
-0.29 | -0.06342 | -0.4305
-0.28 | -0.05891 | -0.40933
-0.27 | -0.05456 | -0.38548
-0.26 | -0.05003 | -0.36709
-0.25 | -0.046613 | -0.34451
-0.24 | -0.042743 | -0.32698
-0.23 | -0.039538 | -0.30691
-0.22 | -0.036478 | -0.28722
-0.21 | -0.033662 | -0.26913
-0.2 | -0.03073 | -0.253
-0.19 | -0.027972 | -0.23478
-0.18 | -0.02568 | -0.21863
-0.17 | -0.023427 | -0.20226
-0.16 | -0.021172 | -0.18691
-0.15 | -0.019182 | -0.17257
-0.14 | -0.017442 | -0.15914
-0.13 | -0.015635 | -0.14696
-0.12 | -0.013991 | -0.13487
-0.11 | -0.012427 | -0.12385
-0.1 | -0.011092 | -0.11167
-0.09 | -0.009763 | -0.10175
-0.08 | -0.008457 | -0.09246
-0.07 | -0.007351 | -0.08523
-0.06 | -0.006268 | -0.07669
-0.05 | -0.005187 | -0.06817
-0.04 | -0.0041811 | -0.0622
-0.03 | -0.0031448 | -0.05652
-0.02 | -0.0021659 | -0.05027
-0.01 | -0.0010957 | -0.044723
0 | 2.2e-06 | -0.039003
0.01 | 0.0010948 | -0.034092
0.02 | 0.0023312 | -0.03001
0.03 | 0.0036226 | -0.025523
0.04 | 0.0051175 | -0.020678
0.05 | 0.006648 | -0.016154
0.06 | 0.008439 | -0.01087
0.07 | 0.010499 | -0.00509
0.08 | 0.012852 | 0.0014508
0.09 | 0.01559 | 0.009391
0.1 | 0.01849 | 0.018779
0.11 | 0.021862 | 0.030756
0.12 | 0.025918 | 0.046342
0.13 | 0.030341 | 0.06454
0.14 | 0.035416 | 0.08798
0.15 | 0.041153 | 0.11797
0.16 | 0.047728 | 0.15501
0.17 | 0.055198 | 0.20072
0.18 | 0.06251 | 0.25691
0.19 | 0.07197 | 0.3268
0.2 | 0.08294 | 0.4122
0.21 | 0.09567 | 0.51725
0.22 | 0.10968 | 0.6355
0.23 | 0.12609 | 0.7908
0.24 | 0.14365 | 0.9754
0.25 | 0.16377 | 1.195
0.26 | 0.18688 | 1.4627
0.27 | 0.21158 | 1.7842
0.28 | 0.23959 | 2.1617
0.29 | 0.27214 | 2.6224
0.3 | 0.30857 | 3.1767
0.31 | 0.34786 | 3.8316
0.32 | 0.39245 | 4.6008
0.33 | 0.44186 | 5.5427
0.34 | 0.49861 | 6.615
0.35 | 0.56218 | 7.918
0.36 | 0.6207 | 9.513
0.37 | 0.7042 | 11.415
0.38 | 0.7948 | 13.68
0.39 | 0.8966 | 16.381
0.4 | 1.0127 | 19.614
0.41 | 1.1457 | 23.491
0.42 | 1.302 | 28.154
0.43 | 1.4792 | 33.805
0.44 | 1.6863 | 40.516
0.45 | 1.9286 | 48.608
0.46 | 2.2169 | 58.26
0.47 | 2.5493 | 69.71
0.48 | 2.9494 | 83.65
0.49 | 3.4206 | 100.23
0.5 | 3.9914 | 120.1