## Diode Characteristic (uA-mm)
VGS (V) | VDS = 0.000 V | VDS = 0.500 V
-1.25 | -6.579 | -17.183
-1.24 | -6.349 | -16.571
-1.23 | -6.127 | -16.089
-1.22 | -5.903 | -15.619
-1.21 | -5.685 | -15.104
-1.2 | -5.487 | -14.661
-1.19 | -5.286 | -14.228
-1.18 | -5.097 | -13.709
-1.17 | -4.92 | -13.259
-1.16 | -4.7306 | -12.898
-1.15 | -4.561 | -12.478
-1.14 | -4.3942 | -12.009
-1.13 | -4.2431 | -11.656
-1.12 | -4.0852 | -11.264
-1.11 | -3.9428 | -10.892
-1.1 | -3.7896 | -10.559
-1.09 | -3.645 | -10.178
-1.08 | -3.5016 | -9.885
-1.07 | -3.3707 | -9.581
-1.06 | -3.2583 | -9.293
-1.05 | -3.1238 | -8.934
-1.04 | -3.0134 | -8.658
-1.03 | -2.9063 | -8.386
-1.02 | -2.7916 | -8.118
-1.01 | -2.6723 | -7.817
-1 | -2.5654 | -7.551
-0.99 | -2.4754 | -7.305
-0.98 | -2.384 | -7.065
-0.97 | -2.283 | -6.823
-0.96 | -2.2055 | -6.578
-0.95 | -2.1105 | -6.396
-0.94 | -2.026 | -6.164
-0.93 | -1.9467 | -5.99
-0.92 | -1.868 | -5.766
-0.91 | -1.7896 | -5.549
-0.9 | -1.7137 | -5.349
-0.89 | -1.6343 | -5.163
-0.88 | -1.5724 | -4.9787
-0.87 | -1.5096 | -4.8161
-0.86 | -1.451 | -4.6575
-0.85 | -1.3882 | -4.4807
-0.84 | -1.3303 | -4.3191
-0.83 | -1.2662 | -4.1681
-0.82 | -1.2097 | -4.0313
-0.81 | -1.1575 | -3.8911
-0.8 | -1.106 | -3.7603
-0.79 | -1.0562 | -3.6155
-0.78 | -1.0162 | -3.4586
-0.77 | -0.9684 | -3.3336
-0.76 | -0.9267 | -3.2163
-0.75 | -0.8851 | -3.1004
-0.74 | -0.8424 | -2.978
-0.73 | -0.8074 | -2.8588
-0.72 | -0.7668 | -2.7598
-0.71 | -0.7309 | -2.6394
-0.7 | -0.6947 | -2.5486
-0.69 | -0.6612 | -2.4482
-0.68 | -0.6313 | -2.3557
-0.67 | -0.6032 | -2.2707
-0.66 | -0.5743 | -2.1832
-0.65 | -0.5461 | -2.0967
-0.64 | -0.5191 | -2.0096
-0.63 | -0.49575 | -1.9266
-0.62 | -0.46925 | -1.8514
-0.61 | -0.44657 | -1.7764
-0.6 | -0.4229 | -1.7034
-0.59 | -0.40161 | -1.6325
-0.58 | -0.38144 | -1.5669
-0.57 | -0.36049 | -1.4913
-0.56 | -0.34305 | -1.4372
-0.55 | -0.32442 | -1.3828
-0.54 | -0.30637 | -1.3274
-0.53 | -0.2911 | -1.2581
-0.52 | -0.27475 | -1.2161
-0.51 | -0.25998 | -1.1652
-0.5 | -0.24672 | -1.1122
-0.49 | -0.23143 | -1.0693
-0.48 | -0.2193 | -1.024
-0.47 | -0.20656 | -0.9778
-0.46 | -0.19569 | -0.9337
-0.45 | -0.1828 | -0.8992
-0.44 | -0.1721 | -0.8626
-0.43 | -0.16324 | -0.8316
-0.42 | -0.15148 | -0.7904
-0.41 | -0.14268 | -0.7513
-0.4 | -0.13361 | -0.7169
-0.39 | -0.12444 | -0.6848
-0.38 | -0.11708 | -0.6557
-0.37 | -0.10914 | -0.6264
-0.36 | -0.10257 | -0.5993
-0.35 | -0.09542 | -0.5703
-0.34 | -0.08908 | -0.5428
-0.33 | -0.08295 | -0.5185
-0.32 | -0.077 | -0.49437
-0.31 | -0.07214 | -0.47012
-0.3 | -0.0668 | -0.44793
-0.29 | -0.06215 | -0.42845
-0.28 | -0.05786 | -0.40312
-0.27 | -0.05332 | -0.38014
-0.26 | -0.049629 | -0.35903
-0.25 | -0.046064 | -0.3414
-0.24 | -0.042674 | -0.32304
-0.23 | -0.039252 | -0.30545
-0.22 | -0.035854 | -0.28686
-0.21 | -0.032793 | -0.26826
-0.2 | -0.030164 | -0.25097
-0.19 | -0.027525 | -0.23548
-0.18 | -0.025042 | -0.21843
-0.17 | -0.022883 | -0.20353
-0.16 | -0.02089 | -0.18936
-0.15 | -0.018882 | -0.17387
-0.14 | -0.016972 | -0.15981
-0.13 | -0.015312 | -0.14592
-0.12 | -0.013742 | -0.13468
-0.11 | -0.012224 | -0.1237
-0.1 | -0.010766 | -0.11285
-0.09 | -0.009543 | -0.10329
-0.08 | -0.008357 | -0.09355
-0.07 | -0.00728 | -0.08514
-0.06 | -0.006111 | -0.07718
-0.05 | -0.005108 | -0.07016
-0.04 | -0.0040829 | -0.06354
-0.03 | -0.0031134 | -0.05706
-0.02 | -0.0020877 | -0.05076
-0.01 | -0.0010908 | -0.045876
0 | -3.53e-05 | -0.039932
0.01 | 0.0011158 | -0.035065
0.02 | 0.002266 | -0.030589
0.03 | 0.0036141 | -0.025986
0.04 | 0.0049957 | -0.021553
0.05 | 0.006536 | -0.016764
0.06 | 0.008419 | -0.011577
0.07 | 0.010453 | -0.005927
0.08 | 0.012728 | 0.0006557
0.09 | 0.01537 | 0.008541
0.1 | 0.018383 | 0.01795
0.11 | 0.021875 | 0.02982
0.12 | 0.025643 | 0.044535
0.13 | 0.030033 | 0.06271
0.14 | 0.035385 | 0.08646
0.15 | 0.040969 | 0.11534
0.16 | 0.047562 | 0.15172
0.17 | 0.05501 | 0.19694
0.18 | 0.06206 | 0.25368
0.19 | 0.07232 | 0.32208
0.2 | 0.08321 | 0.40654
0.21 | 0.09565 | 0.51023
0.22 | 0.11035 | 0.6279
0.23 | 0.12607 | 0.7806
0.24 | 0.14446 | 0.9609
0.25 | 0.16539 | 1.1857
0.26 | 0.18826 | 1.4528
0.27 | 0.21386 | 1.7723
0.28 | 0.24253 | 2.1526
0.29 | 0.27542 | 2.6098
0.3 | 0.31306 | 3.1624
0.31 | 0.35386 | 3.8105
0.32 | 0.40014 | 4.5969
0.33 | 0.45211 | 5.5396
0.34 | 0.51038 | 6.588
0.35 | 0.5706 | 7.942
0.36 | 0.6459 | 9.541
0.37 | 0.7322 | 11.485
0.38 | 0.8214 | 13.749
0.39 | 0.928 | 16.478
0.4 | 1.0491 | 19.761
0.41 | 1.1808 | 23.673
0.42 | 1.3447 | 28.452
0.43 | 1.5263 | 34.126
0.44 | 1.7402 | 40.964
0.45 | 1.9837 | 49.061
0.46 | 2.2814 | 58.83
0.47 | 2.6242 | 70.58
0.48 | 3.0135 | 84.7
0.49 | 3.5049 | 101.71
0.5 | 4.0828 | 121.88