## Diode Characteristic (uA-mm)
VGS (V) | VDS = 0.000 V | VDS = 0.500 V
-1.25 | -7.147 | -18.942
-1.24 | -6.888 | -18.368
-1.23 | -6.656 | -17.839
-1.22 | -6.423 | -17.229
-1.21 | -6.201 | -16.719
-1.2 | -5.965 | -16.168
-1.19 | -5.758 | -15.62
-1.18 | -5.545 | -15.232
-1.17 | -5.349 | -14.656
-1.16 | -5.14 | -14.241
-1.15 | -4.9701 | -13.794
-1.14 | -4.7735 | -13.377
-1.13 | -4.6087 | -12.901
-1.12 | -4.4373 | -12.553
-1.11 | -4.2724 | -12.126
-1.1 | -4.1153 | -11.725
-1.09 | -3.9586 | -11.305
-1.08 | -3.8121 | -10.951
-1.07 | -3.6761 | -10.608
-1.06 | -3.5277 | -10.246
-1.05 | -3.4023 | -9.887
-1.04 | -3.2731 | -9.569
-1.03 | -3.1201 | -9.286
-1.02 | -3.0295 | -8.983
-1.01 | -2.9014 | -8.659
-1 | -2.7763 | -8.396
-0.99 | -2.6882 | -8.101
-0.98 | -2.5786 | -7.822
-0.97 | -2.4796 | -7.506
-0.96 | -2.3769 | -7.263
-0.95 | -2.2829 | -6.995
-0.94 | -2.1971 | -6.773
-0.93 | -2.1145 | -6.503
-0.92 | -2.0189 | -6.34
-0.91 | -1.9418 | -6.113
-0.9 | -1.8579 | -5.894
-0.89 | -1.7808 | -5.684
-0.88 | -1.6999 | -5.466
-0.87 | -1.6368 | -5.283
-0.86 | -1.5664 | -5.094
-0.85 | -1.4999 | -4.9117
-0.84 | -1.4361 | -4.7249
-0.83 | -1.371 | -4.5677
-0.82 | -1.3127 | -4.417
-0.81 | -1.2533 | -4.2496
-0.8 | -1.2093 | -4.1054
-0.79 | -1.1492 | -3.9565
-0.78 | -1.0991 | -3.798
-0.77 | -1.0524 | -3.6632
-0.76 | -1.0015 | -3.5248
-0.75 | -0.954 | -3.3976
-0.74 | -0.913 | -3.2583
-0.73 | -0.8743 | -3.1371
-0.72 | -0.8266 | -2.9986
-0.71 | -0.7891 | -2.8959
-0.7 | -0.7539 | -2.7864
-0.69 | -0.7185 | -2.7069
-0.68 | -0.684 | -2.587
-0.67 | -0.6528 | -2.5004
-0.66 | -0.6196 | -2.3946
-0.65 | -0.5877 | -2.3053
-0.64 | -0.5591 | -2.2118
-0.63 | -0.5306 | -2.115
-0.62 | -0.5029 | -2.0308
-0.61 | -0.48169 | -1.9474
-0.6 | -0.45679 | -1.8782
-0.59 | -0.43225 | -1.8102
-0.58 | -0.41185 | -1.7312
-0.57 | -0.39115 | -1.674
-0.56 | -0.36944 | -1.6006
-0.55 | -0.3498 | -1.5243
-0.54 | -0.33114 | -1.4699
-0.53 | -0.3156 | -1.4095
-0.52 | -0.29686 | -1.3489
-0.51 | -0.28021 | -1.2927
-0.5 | -0.26555 | -1.2334
-0.49 | -0.25021 | -1.1811
-0.48 | -0.23757 | -1.135
-0.47 | -0.22177 | -1.0834
-0.46 | -0.20868 | -1.0418
-0.45 | -0.19582 | -0.9947
-0.44 | -0.18397 | -0.9532
-0.43 | -0.17262 | -0.906
-0.42 | -0.16169 | -0.8765
-0.41 | -0.15121 | -0.832
-0.4 | -0.14232 | -0.7979
-0.39 | -0.13287 | -0.763
-0.38 | -0.12508 | -0.7235
-0.37 | -0.11702 | -0.6965
-0.36 | -0.10928 | -0.6629
-0.35 | -0.10184 | -0.6368
-0.34 | -0.0952 | -0.6038
-0.33 | -0.08874 | -0.5742
-0.32 | -0.08266 | -0.5515
-0.31 | -0.07738 | -0.5195
-0.3 | -0.07162 | -0.49918
-0.29 | -0.0664 | -0.47465
-0.28 | -0.06138 | -0.45051
-0.27 | -0.05758 | -0.4252
-0.26 | -0.05306 | -0.40329
-0.25 | -0.049673 | -0.38192
-0.24 | -0.045317 | -0.36002
-0.23 | -0.042257 | -0.34159
-0.22 | -0.038684 | -0.32235
-0.21 | -0.03583 | -0.29985
-0.2 | -0.032477 | -0.28159
-0.19 | -0.029686 | -0.26328
-0.18 | -0.027305 | -0.24591
-0.17 | -0.025061 | -0.22851
-0.16 | -0.022436 | -0.21352
-0.15 | -0.020402 | -0.19673
-0.14 | -0.018363 | -0.18017
-0.13 | -0.016719 | -0.16571
-0.12 | -0.014838 | -0.15472
-0.11 | -0.013319 | -0.14147
-0.1 | -0.011882 | -0.13055
-0.09 | -0.010527 | -0.11888
-0.08 | -0.009129 | -0.10854
-0.07 | -0.007921 | -0.0985
-0.06 | -0.006742 | -0.08901
-0.05 | -0.005673 | -0.08001
-0.04 | -0.004508 | -0.07257
-0.03 | -0.0033761 | -0.06479
-0.02 | -0.0023185 | -0.05812
-0.01 | -0.001179 | -0.05273
0 | -9e-06 | -0.046338
0.01 | 0.0011756 | -0.040698
0.02 | 0.0025162 | -0.035495
0.03 | 0.0038916 | -0.030259
0.04 | 0.0055115 | -0.025215
0.05 | 0.007215 | -0.019314
0.06 | 0.009141 | -0.014091
0.07 | 0.011306 | -0.007682
0.08 | 0.013904 | -0.0005448
0.09 | 0.016714 | 0.007891
0.1 | 0.019836 | 0.01825
0.11 | 0.023416 | 0.03107
0.12 | 0.027822 | 0.046843
0.13 | 0.032494 | 0.06574
0.14 | 0.037983 | 0.09052
0.15 | 0.044075 | 0.1207
0.16 | 0.051385 | 0.15947
0.17 | 0.05864 | 0.20698
0.18 | 0.06746 | 0.26467
0.19 | 0.07825 | 0.33712
0.2 | 0.08958 | 0.42493
0.21 | 0.10305 | 0.53324
0.22 | 0.11832 | 0.6554
0.23 | 0.13529 | 0.8121
0.24 | 0.15459 | 1.0026
0.25 | 0.17549 | 1.2327
0.26 | 0.2004 | 1.5098
0.27 | 0.2272 | 1.8384
0.28 | 0.2572 | 2.2346
0.29 | 0.29141 | 2.7068
0.3 | 0.33013 | 3.2647
0.31 | 0.37398 | 3.9424
0.32 | 0.42072 | 4.7459
0.33 | 0.47327 | 5.69
0.34 | 0.53577 | 6.834
0.35 | 0.5919 | 8.192
0.36 | 0.6654 | 9.82
0.37 | 0.7552 | 11.809
0.38 | 0.8554 | 14.098
0.39 | 0.9612 | 16.891
0.4 | 1.0862 | 20.227
0.41 | 1.227 | 24.233
0.42 | 1.3893 | 29.041
0.43 | 1.5782 | 34.813
0.44 | 1.7953 | 41.722
0.45 | 2.0507 | 49.979
0.46 | 2.3443 | 59.84
0.47 | 2.7035 | 71.77
0.48 | 3.1212 | 86.13
0.49 | 3.6197 | 103.13
0.5 | 4.1997 | 123.54