## Diode Characteristic (uA-mm)
VGS (V) | VDS = 0.000 V | VDS = 0.500 V
-1.25 | -6.909 | -18.12
-1.24 | -6.668 | -17.524
-1.23 | -6.442 | -16.966
-1.22 | -6.218 | -16.457
-1.21 | -5.982 | -15.998
-1.2 | -5.789 | -15.462
-1.19 | -5.59 | -14.953
-1.18 | -5.386 | -14.516
-1.17 | -5.176 | -14.061
-1.16 | -4.9996 | -13.615
-1.15 | -4.8094 | -13.204
-1.14 | -4.6431 | -12.791
-1.13 | -4.4832 | -12.373
-1.12 | -4.2988 | -12.023
-1.11 | -4.1471 | -11.634
-1.1 | -3.9791 | -11.267
-1.09 | -3.8561 | -10.901
-1.08 | -3.6776 | -10.572
-1.07 | -3.542 | -10.186
-1.06 | -3.4118 | -9.825
-1.05 | -3.278 | -9.539
-1.04 | -3.1681 | -9.226
-1.03 | -3.0257 | -8.92
-1.02 | -2.9172 | -8.608
-1.01 | -2.8143 | -8.321
-1 | -2.7057 | -8.052
-0.99 | -2.5928 | -7.775
-0.98 | -2.4936 | -7.507
-0.97 | -2.3893 | -7.238
-0.96 | -2.2964 | -7.001
-0.95 | -2.2133 | -6.815
-0.94 | -2.1164 | -6.572
-0.93 | -2.0344 | -6.338
-0.92 | -1.9547 | -6.137
-0.91 | -1.8787 | -5.9
-0.9 | -1.8024 | -5.672
-0.89 | -1.7254 | -5.503
-0.88 | -1.659 | -5.289
-0.87 | -1.5855 | -5.143
-0.86 | -1.5198 | -4.945
-0.85 | -1.4591 | -4.7576
-0.84 | -1.4001 | -4.6001
-0.83 | -1.3351 | -4.4196
-0.82 | -1.2765 | -4.2543
-0.81 | -1.2215 | -4.109
-0.8 | -1.1645 | -3.969
-0.79 | -1.1208 | -3.8293
-0.78 | -1.0636 | -3.6807
-0.77 | -1.0178 | -3.5511
-0.76 | -0.9756 | -3.4139
-0.75 | -0.9323 | -3.272
-0.74 | -0.8862 | -3.1453
-0.73 | -0.8478 | -3.0448
-0.72 | -0.8103 | -2.9397
-0.71 | -0.7714 | -2.8317
-0.7 | -0.7321 | -2.7073
-0.69 | -0.7034 | -2.6092
-0.68 | -0.6699 | -2.4991
-0.67 | -0.6349 | -2.4099
-0.66 | -0.6063 | -2.3172
-0.65 | -0.5778 | -2.2347
-0.64 | -0.5501 | -2.1368
-0.63 | -0.522 | -2.0486
-0.62 | -0.49859 | -1.9685
-0.61 | -0.47585 | -1.8956
-0.6 | -0.44883 | -1.8157
-0.59 | -0.42717 | -1.7498
-0.58 | -0.40454 | -1.6803
-0.57 | -0.38103 | -1.6237
-0.56 | -0.36271 | -1.5577
-0.55 | -0.34421 | -1.4948
-0.54 | -0.32548 | -1.4332
-0.53 | -0.30816 | -1.3682
-0.52 | -0.29141 | -1.3065
-0.51 | -0.27522 | -1.2511
-0.5 | -0.25905 | -1.2056
-0.49 | -0.2451 | -1.1556
-0.48 | -0.23042 | -1.1082
-0.47 | -0.21803 | -1.0684
-0.46 | -0.20534 | -1.0157
-0.45 | -0.19442 | -0.9712
-0.44 | -0.18158 | -0.9282
-0.43 | -0.17081 | -0.8921
-0.42 | -0.16115 | -0.8526
-0.41 | -0.14935 | -0.8155
-0.4 | -0.14152 | -0.7819
-0.39 | -0.13263 | -0.7465
-0.38 | -0.12413 | -0.7128
-0.37 | -0.11633 | -0.6825
-0.36 | -0.10929 | -0.6518
-0.35 | -0.10183 | -0.6214
-0.34 | -0.09448 | -0.594
-0.33 | -0.08858 | -0.5672
-0.32 | -0.08164 | -0.538
-0.31 | -0.0766 | -0.5119
-0.3 | -0.07057 | -0.4914
-0.29 | -0.06545 | -0.46378
-0.28 | -0.06113 | -0.44007
-0.27 | -0.05612 | -0.41931
-0.26 | -0.05182 | -0.39877
-0.25 | -0.048249 | -0.37725
-0.24 | -0.044703 | -0.35482
-0.23 | -0.041326 | -0.33421
-0.22 | -0.03791 | -0.31399
-0.21 | -0.034878 | -0.29582
-0.2 | -0.031881 | -0.27748
-0.19 | -0.029189 | -0.25824
-0.18 | -0.026565 | -0.23915
-0.17 | -0.024262 | -0.22342
-0.16 | -0.02197 | -0.20737
-0.15 | -0.019747 | -0.19267
-0.14 | -0.017912 | -0.17741
-0.13 | -0.016204 | -0.16245
-0.12 | -0.014494 | -0.14896
-0.11 | -0.012869 | -0.13719
-0.1 | -0.011505 | -0.12536
-0.09 | -0.010113 | -0.11503
-0.08 | -0.008814 | -0.10391
-0.07 | -0.007515 | -0.09316
-0.06 | -0.006462 | -0.08544
-0.05 | -0.005405 | -0.07729
-0.04 | -0.0043142 | -0.0698
-0.03 | -0.0032134 | -0.06262
-0.02 | -0.0021913 | -0.05582
-0.01 | -0.0010989 | -0.049454
0 | -5.59e-05 | -0.043685
0.01 | 0.0011433 | -0.038472
0.02 | 0.0023423 | -0.033324
0.03 | 0.0037408 | -0.028268
0.04 | 0.0052075 | -0.023246
0.05 | 0.00678 | -0.018033
0.06 | 0.008662 | -0.01261
0.07 | 0.010812 | -0.006777
0.08 | 0.013211 | 0.0004485
0.09 | 0.015942 | 0.008672
0.1 | 0.01905 | 0.018471
0.11 | 0.022576 | 0.03068
0.12 | 0.026622 | 0.045813
0.13 | 0.03117 | 0.06494
0.14 | 0.036316 | 0.08912
0.15 | 0.042225 | 0.11898
0.16 | 0.049102 | 0.15635
0.17 | 0.0566 | 0.20271
0.18 | 0.0653 | 0.26069
0.19 | 0.07562 | 0.33085
0.2 | 0.08726 | 0.41662
0.21 | 0.10006 | 0.52256
0.22 | 0.1147 | 0.6456
0.23 | 0.13083 | 0.8011
0.24 | 0.14929 | 0.9875
0.25 | 0.17155 | 1.2176
0.26 | 0.19384 | 1.4865
0.27 | 0.22021 | 1.8151
0.28 | 0.24981 | 2.2047
0.29 | 0.28208 | 2.6706
0.3 | 0.32059 | 3.2342
0.31 | 0.36291 | 3.8941
0.32 | 0.40877 | 4.69
0.33 | 0.46291 | 5.6503
0.34 | 0.52079 | 6.73
0.35 | 0.5751 | 8.083
0.36 | 0.6511 | 9.711
0.37 | 0.7359 | 11.669
0.38 | 0.8316 | 13.955
0.39 | 0.9376 | 16.716
0.4 | 1.0575 | 20.031
0.41 | 1.195 | 23.994
0.42 | 1.3546 | 28.823
0.43 | 1.5357 | 34.571
0.44 | 1.7488 | 41.44
0.45 | 1.9991 | 49.61
0.46 | 2.2993 | 59.38
0.47 | 2.6417 | 71.33
0.48 | 3.0483 | 85.49
0.49 | 3.5444 | 102.58
0.5 | 4.1192 | 122.8