## Diode Characteristic (uA-mm)
VGS (V) | VDS = 0.000 V | VDS = 0.500 V
-1.25 | -6.849 | -18.006
-1.24 | -6.598 | -17.449
-1.23 | -6.359 | -16.869
-1.22 | -6.152 | -16.338
-1.21 | -5.929 | -15.879
-1.2 | -5.738 | -15.414
-1.19 | -5.535 | -14.856
-1.18 | -5.354 | -14.459
-1.17 | -5.146 | -13.992
-1.16 | -4.9693 | -13.608
-1.15 | -4.7797 | -13.07
-1.14 | -4.5961 | -12.732
-1.13 | -4.4301 | -12.296
-1.12 | -4.2746 | -11.899
-1.11 | -4.1133 | -11.536
-1.1 | -3.9572 | -11.112
-1.09 | -3.7947 | -10.728
-1.08 | -3.6577 | -10.454
-1.07 | -3.529 | -10.153
-1.06 | -3.403 | -9.785
-1.05 | -3.2666 | -9.413
-1.04 | -3.134 | -9.143
-1.03 | -3.0149 | -8.838
-1.02 | -2.8928 | -8.506
-1.01 | -2.7786 | -8.304
-1 | -2.6826 | -8.012
-0.99 | -2.5825 | -7.708
-0.98 | -2.4706 | -7.438
-0.97 | -2.3703 | -7.161
-0.96 | -2.2683 | -6.948
-0.95 | -2.1817 | -6.706
-0.94 | -2.0986 | -6.469
-0.93 | -2.0092 | -6.224
-0.92 | -1.9255 | -6.037
-0.91 | -1.8491 | -5.839
-0.9 | -1.7682 | -5.631
-0.89 | -1.7 | -5.45
-0.88 | -1.6221 | -5.218
-0.87 | -1.5576 | -5.052
-0.86 | -1.4988 | -4.8666
-0.85 | -1.4276 | -4.6722
-0.84 | -1.3664 | -4.5034
-0.83 | -1.311 | -4.3505
-0.82 | -1.2623 | -4.1858
-0.81 | -1.2098 | -4.0758
-0.8 | -1.1493 | -3.9355
-0.79 | -1.1003 | -3.7701
-0.78 | -1.0539 | -3.6215
-0.77 | -1.0077 | -3.4939
-0.76 | -0.9641 | -3.3571
-0.75 | -0.9156 | -3.2339
-0.74 | -0.8785 | -3.1054
-0.73 | -0.8349 | -2.9892
-0.72 | -0.7979 | -2.8571
-0.71 | -0.7552 | -2.7676
-0.7 | -0.7174 | -2.6705
-0.69 | -0.6893 | -2.5603
-0.68 | -0.6534 | -2.4508
-0.67 | -0.6225 | -2.362
-0.66 | -0.5905 | -2.2689
-0.65 | -0.5626 | -2.1779
-0.64 | -0.532 | -2.0892
-0.63 | -0.5094 | -2.0091
-0.62 | -0.486 | -1.9442
-0.61 | -0.46028 | -1.846
-0.6 | -0.43774 | -1.7911
-0.59 | -0.41445 | -1.7166
-0.58 | -0.39267 | -1.6569
-0.57 | -0.36934 | -1.5794
-0.56 | -0.35157 | -1.5017
-0.55 | -0.33615 | -1.443
-0.54 | -0.31644 | -1.3809
-0.53 | -0.29993 | -1.3408
-0.52 | -0.28218 | -1.2755
-0.51 | -0.2662 | -1.2233
-0.5 | -0.25171 | -1.1732
-0.49 | -0.23645 | -1.1214
-0.48 | -0.22328 | -1.0769
-0.47 | -0.21156 | -1.029
-0.46 | -0.19857 | -0.9795
-0.45 | -0.18729 | -0.9402
-0.44 | -0.17536 | -0.8964
-0.43 | -0.16619 | -0.8584
-0.42 | -0.15525 | -0.8195
-0.41 | -0.14437 | -0.7853
-0.4 | -0.1367 | -0.7578
-0.39 | -0.12834 | -0.725
-0.38 | -0.1194 | -0.6912
-0.37 | -0.11202 | -0.6613
-0.36 | -0.10486 | -0.6303
-0.35 | -0.09711 | -0.6047
-0.34 | -0.09019 | -0.5708
-0.33 | -0.0844 | -0.5463
-0.32 | -0.07898 | -0.5213
-0.31 | -0.07319 | -0.5
-0.3 | -0.06799 | -0.47462
-0.29 | -0.06353 | -0.44932
-0.28 | -0.05835 | -0.42569
-0.27 | -0.05455 | -0.4034
-0.26 | -0.05025 | -0.38234
-0.25 | -0.04658 | -0.36245
-0.24 | -0.043128 | -0.34444
-0.23 | -0.039413 | -0.32146
-0.22 | -0.036056 | -0.29988
-0.21 | -0.033265 | -0.28174
-0.2 | -0.030517 | -0.26349
-0.19 | -0.027856 | -0.24672
-0.18 | -0.025183 | -0.23341
-0.17 | -0.023145 | -0.21859
-0.16 | -0.021003 | -0.20146
-0.15 | -0.019241 | -0.18584
-0.14 | -0.017152 | -0.17228
-0.13 | -0.015508 | -0.15757
-0.12 | -0.013903 | -0.14415
-0.11 | -0.012462 | -0.13225
-0.1 | -0.01104 | -0.12044
-0.09 | -0.009687 | -0.1102
-0.08 | -0.008419 | -0.10079
-0.07 | -0.00735 | -0.09083
-0.06 | -0.00623 | -0.08264
-0.05 | -0.005201 | -0.07518
-0.04 | -0.0041403 | -0.06843
-0.03 | -0.0031335 | -0.06172
-0.02 | -0.0021115 | -0.05458
-0.01 | -0.0010912 | -0.048344
0 | -4.22e-05 | -0.042201
0.01 | 0.0011013 | -0.037338
0.02 | 0.0022642 | -0.032209
0.03 | 0.0036055 | -0.02773
0.04 | 0.0050182 | -0.022941
0.05 | 0.006548 | -0.017992
0.06 | 0.008456 | -0.012674
0.07 | 0.010464 | -0.006589
0.08 | 0.012818 | 0.0002463
0.09 | 0.015413 | 0.008294
0.1 | 0.018589 | 0.017852
0.11 | 0.021893 | 0.029615
0.12 | 0.025757 | 0.044477
0.13 | 0.030337 | 0.06303
0.14 | 0.03561 | 0.08641
0.15 | 0.04133 | 0.11561
0.16 | 0.047923 | 0.15204
0.17 | 0.05541 | 0.19799
0.18 | 0.06328 | 0.25491
0.19 | 0.07301 | 0.32335
0.2 | 0.08438 | 0.40868
0.21 | 0.09677 | 0.51219
0.22 | 0.11196 | 0.634
0.23 | 0.12808 | 0.7881
0.24 | 0.14596 | 0.971
0.25 | 0.16713 | 1.1982
0.26 | 0.18995 | 1.466
0.27 | 0.21685 | 1.7891
0.28 | 0.2457 | 2.1741
0.29 | 0.27858 | 2.6377
0.3 | 0.31721 | 3.1992
0.31 | 0.35791 | 3.8582
0.32 | 0.40433 | 4.6585
0.33 | 0.45805 | 5.6028
0.34 | 0.5161 | 6.67
0.35 | 0.569 | 8.033
0.36 | 0.6449 | 9.658
0.37 | 0.7258 | 11.62
0.38 | 0.8213 | 13.914
0.39 | 0.9321 | 16.689
0.4 | 1.0478 | 19.992
0.41 | 1.1924 | 23.943
0.42 | 1.3516 | 28.789
0.43 | 1.5385 | 34.555
0.44 | 1.7462 | 41.476
0.45 | 1.9999 | 49.674
0.46 | 2.2968 | 59.64
0.47 | 2.6358 | 71.57
0.48 | 3.0553 | 85.59
0.49 | 3.5491 | 102.9
0.5 | 4.129 | 123.34