## Diode Characteristic (uA-mm)
VGS (V) | VDS = 0.000 V | VDS = 0.500 V
-1.25 | -7.033 | -18.364
-1.24 | -6.795 | -17.746
-1.23 | -6.53 | -17.215
-1.22 | -6.316 | -16.662
-1.21 | -6.097 | -16.159
-1.2 | -5.885 | -15.585
-1.19 | -5.661 | -15.211
-1.18 | -5.449 | -14.692
-1.17 | -5.254 | -14.206
-1.16 | -5.052 | -13.772
-1.15 | -4.86 | -13.363
-1.14 | -4.6708 | -12.949
-1.13 | -4.5202 | -12.527
-1.12 | -4.3476 | -12.146
-1.11 | -4.1908 | -11.766
-1.1 | -4.06 | -11.374
-1.09 | -3.8818 | -10.991
-1.08 | -3.7251 | -10.677
-1.07 | -3.5915 | -10.288
-1.06 | -3.4615 | -9.985
-1.05 | -3.3472 | -9.648
-1.04 | -3.1996 | -9.328
-1.03 | -3.0867 | -8.997
-1.02 | -2.9791 | -8.659
-1.01 | -2.8553 | -8.372
-1 | -2.7331 | -8.125
-0.99 | -2.6164 | -7.846
-0.98 | -2.5179 | -7.58
-0.97 | -2.431 | -7.319
-0.96 | -2.3392 | -7.097
-0.95 | -2.245 | -6.812
-0.94 | -2.1507 | -6.605
-0.93 | -2.063 | -6.349
-0.92 | -1.9837 | -6.141
-0.91 | -1.9061 | -5.933
-0.9 | -1.8215 | -5.739
-0.89 | -1.7406 | -5.532
-0.88 | -1.668 | -5.362
-0.87 | -1.5976 | -5.145
-0.86 | -1.5381 | -4.9752
-0.85 | -1.465 | -4.7999
-0.84 | -1.3993 | -4.6187
-0.83 | -1.3419 | -4.452
-0.82 | -1.285 | -4.2905
-0.81 | -1.2279 | -4.1458
-0.8 | -1.1793 | -3.9833
-0.79 | -1.1243 | -3.863
-0.78 | -1.0767 | -3.6962
-0.77 | -1.0207 | -3.5915
-0.76 | -0.9749 | -3.4391
-0.75 | -0.9313 | -3.3128
-0.74 | -0.8882 | -3.2005
-0.73 | -0.8506 | -3.0721
-0.72 | -0.8094 | -2.9579
-0.71 | -0.7738 | -2.8506
-0.7 | -0.7313 | -2.7318
-0.69 | -0.6989 | -2.6392
-0.68 | -0.6668 | -2.5113
-0.67 | -0.6303 | -2.4138
-0.66 | -0.6021 | -2.3172
-0.65 | -0.5739 | -2.2322
-0.64 | -0.5487 | -2.1496
-0.63 | -0.5168 | -2.0546
-0.62 | -0.4925 | -1.9805
-0.61 | -0.46993 | -1.8984
-0.6 | -0.44497 | -1.8228
-0.59 | -0.42318 | -1.7574
-0.58 | -0.40107 | -1.6786
-0.57 | -0.37893 | -1.6217
-0.56 | -0.35851 | -1.5474
-0.55 | -0.34286 | -1.4778
-0.54 | -0.32104 | -1.4172
-0.53 | -0.30455 | -1.3604
-0.52 | -0.29017 | -1.3032
-0.51 | -0.27208 | -1.2539
-0.5 | -0.25613 | -1.1987
-0.49 | -0.24256 | -1.1538
-0.48 | -0.22769 | -1.0887
-0.47 | -0.21537 | -1.055
-0.46 | -0.20129 | -1.0134
-0.45 | -0.18925 | -0.9742
-0.44 | -0.17895 | -0.9271
-0.43 | -0.16811 | -0.8895
-0.42 | -0.1566 | -0.854
-0.41 | -0.14732 | -0.8186
-0.4 | -0.13847 | -0.7798
-0.39 | -0.12975 | -0.7467
-0.38 | -0.12142 | -0.7102
-0.37 | -0.11267 | -0.6836
-0.36 | -0.1061 | -0.6484
-0.35 | -0.09889 | -0.6207
-0.34 | -0.09177 | -0.5923
-0.33 | -0.08572 | -0.5617
-0.32 | -0.08016 | -0.5366
-0.31 | -0.07478 | -0.5135
-0.3 | -0.06922 | -0.49216
-0.29 | -0.06435 | -0.46431
-0.28 | -0.05957 | -0.4428
-0.27 | -0.05499 | -0.41714
-0.26 | -0.05079 | -0.39754
-0.25 | -0.047231 | -0.37957
-0.24 | -0.043685 | -0.35579
-0.23 | -0.040049 | -0.33401
-0.22 | -0.037119 | -0.3173
-0.21 | -0.033978 | -0.29556
-0.2 | -0.031202 | -0.27577
-0.19 | -0.028639 | -0.2579
-0.18 | -0.0259 | -0.2384
-0.17 | -0.023691 | -0.22264
-0.16 | -0.021441 | -0.20699
-0.15 | -0.019481 | -0.19217
-0.14 | -0.01745 | -0.17694
-0.13 | -0.015794 | -0.16359
-0.12 | -0.014104 | -0.15014
-0.11 | -0.012665 | -0.13838
-0.1 | -0.011116 | -0.12681
-0.09 | -0.009786 | -0.11602
-0.08 | -0.008559 | -0.10594
-0.07 | -0.007486 | -0.09544
-0.06 | -0.006326 | -0.08634
-0.05 | -0.005245 | -0.07821
-0.04 | -0.0042014 | -0.07084
-0.03 | -0.0031757 | -0.06421
-0.02 | -0.0021452 | -0.05675
-0.01 | -0.0011296 | -0.05056
0 | -3.56e-05 | -0.045163
0.01 | 0.0011295 | -0.039392
0.02 | 0.0023164 | -0.034597
0.03 | 0.0036719 | -0.029207
0.04 | 0.0050871 | -0.024181
0.05 | 0.006578 | -0.019168
0.06 | 0.008542 | -0.013606
0.07 | 0.010579 | -0.007546
0.08 | 0.012902 | -0.0003523
0.09 | 0.015538 | 0.00789
0.1 | 0.018713 | 0.01791
0.11 | 0.022215 | 0.030027
0.12 | 0.026058 | 0.045614
0.13 | 0.030454 | 0.06425
0.14 | 0.035811 | 0.08801
0.15 | 0.041596 | 0.11849
0.16 | 0.048203 | 0.15661
0.17 | 0.055956 | 0.20268
0.18 | 0.06359 | 0.25904
0.19 | 0.07278 | 0.32946
0.2 | 0.08468 | 0.41651
0.21 | 0.09711 | 0.52252
0.22 | 0.11172 | 0.6412
0.23 | 0.12798 | 0.7949
0.24 | 0.14672 | 0.9823
0.25 | 0.16736 | 1.2054
0.26 | 0.19001 | 1.4781
0.27 | 0.21688 | 1.8009
0.28 | 0.24658 | 2.1912
0.29 | 0.27934 | 2.6529
0.3 | 0.31612 | 3.2116
0.31 | 0.35637 | 3.8801
0.32 | 0.40387 | 4.6611
0.33 | 0.45618 | 5.62
0.34 | 0.51276 | 6.707
0.35 | 0.5685 | 8.027
0.36 | 0.6448 | 9.658
0.37 | 0.7268 | 11.592
0.38 | 0.8213 | 13.905
0.39 | 0.929 | 16.631
0.4 | 1.0461 | 19.936
0.41 | 1.1852 | 23.864
0.42 | 1.3441 | 28.649
0.43 | 1.5308 | 34.389
0.44 | 1.7412 | 41.259
0.45 | 1.9926 | 49.491
0.46 | 2.2873 | 59.32
0.47 | 2.6318 | 71.15
0.48 | 3.0335 | 85.22
0.49 | 3.5218 | 102.12
0.5 | 4.091 | 122.38