## Diode Characteristic (uA-mm)
VGS (V) | VDS = 0.000 V | VDS = 0.500 V
-1.25 | -7.195 | -19.147
-1.24 | -6.972 | -18.492
-1.23 | -6.725 | -17.974
-1.22 | -6.447 | -17.329
-1.21 | -6.262 | -16.749
-1.2 | -5.988 | -16.291
-1.19 | -5.784 | -15.715
-1.18 | -5.574 | -15.263
-1.17 | -5.355 | -14.764
-1.16 | -5.147 | -14.335
-1.15 | -4.9682 | -13.847
-1.14 | -4.7757 | -13.4
-1.13 | -4.6148 | -12.982
-1.12 | -4.436 | -12.492
-1.11 | -4.2701 | -12.156
-1.1 | -4.0954 | -11.699
-1.09 | -3.9436 | -11.402
-1.08 | -3.7872 | -11.028
-1.07 | -3.6562 | -10.634
-1.06 | -3.5032 | -10.262
-1.05 | -3.3803 | -9.903
-1.04 | -3.2351 | -9.577
-1.03 | -3.1131 | -9.274
-1.02 | -2.996 | -9.022
-1.01 | -2.8849 | -8.665
-1 | -2.7787 | -8.354
-0.99 | -2.6596 | -8.085
-0.98 | -2.5534 | -7.812
-0.97 | -2.4693 | -7.57
-0.96 | -2.3523 | -7.266
-0.95 | -2.2546 | -7.056
-0.94 | -2.1715 | -6.754
-0.93 | -2.0724 | -6.497
-0.92 | -1.987 | -6.317
-0.91 | -1.9021 | -6.104
-0.9 | -1.8185 | -5.874
-0.89 | -1.7604 | -5.674
-0.88 | -1.6829 | -5.456
-0.87 | -1.6115 | -5.263
-0.86 | -1.5404 | -5.046
-0.85 | -1.4762 | -4.9171
-0.84 | -1.4178 | -4.6957
-0.83 | -1.3541 | -4.5487
-0.82 | -1.2872 | -4.3632
-0.81 | -1.2305 | -4.2065
-0.8 | -1.1822 | -4.0699
-0.79 | -1.1187 | -3.9235
-0.78 | -1.0708 | -3.7787
-0.77 | -1.0257 | -3.6257
-0.76 | -0.9753 | -3.4968
-0.75 | -0.9309 | -3.3527
-0.74 | -0.885 | -3.2275
-0.73 | -0.8445 | -3.093
-0.72 | -0.8032 | -2.9863
-0.71 | -0.7678 | -2.9022
-0.7 | -0.7336 | -2.7414
-0.69 | -0.6982 | -2.6351
-0.68 | -0.6649 | -2.5381
-0.67 | -0.6378 | -2.4512
-0.66 | -0.6052 | -2.3392
-0.65 | -0.5725 | -2.2503
-0.64 | -0.5433 | -2.1728
-0.63 | -0.5159 | -2.0685
-0.62 | -0.48849 | -1.9818
-0.61 | -0.46679 | -1.9127
-0.6 | -0.439 | -1.8291
-0.59 | -0.41819 | -1.7537
-0.58 | -0.39738 | -1.6747
-0.57 | -0.37757 | -1.6179
-0.56 | -0.3593 | -1.5446
-0.55 | -0.33715 | -1.4772
-0.54 | -0.3196 | -1.4466
-0.53 | -0.30323 | -1.3737
-0.52 | -0.28495 | -1.3056
-0.51 | -0.26951 | -1.2553
-0.5 | -0.25546 | -1.2009
-0.49 | -0.2407 | -1.1555
-0.48 | -0.22699 | -1.1113
-0.47 | -0.21233 | -1.0502
-0.46 | -0.19972 | -1.0052
-0.45 | -0.18805 | -0.9627
-0.44 | -0.17645 | -0.9283
-0.43 | -0.16543 | -0.8883
-0.42 | -0.15601 | -0.8491
-0.41 | -0.14663 | -0.8032
-0.4 | -0.13647 | -0.7703
-0.39 | -0.12836 | -0.734
-0.38 | -0.1201 | -0.7003
-0.37 | -0.1121 | -0.6717
-0.36 | -0.10507 | -0.6368
-0.35 | -0.09806 | -0.6099
-0.34 | -0.09107 | -0.5798
-0.33 | -0.085 | -0.5511
-0.32 | -0.07963 | -0.5246
-0.31 | -0.07384 | -0.5002
-0.3 | -0.06802 | -0.47961
-0.29 | -0.06341 | -0.45412
-0.28 | -0.05841 | -0.43081
-0.27 | -0.05374 | -0.40474
-0.26 | -0.050686 | -0.38565
-0.25 | -0.046562 | -0.36414
-0.24 | -0.042889 | -0.34377
-0.23 | -0.039457 | -0.32347
-0.22 | -0.036271 | -0.30459
-0.21 | -0.033421 | -0.28751
-0.2 | -0.030504 | -0.26926
-0.19 | -0.027869 | -0.25063
-0.18 | -0.025538 | -0.23534
-0.17 | -0.023218 | -0.21807
-0.16 | -0.020988 | -0.20112
-0.15 | -0.019107 | -0.18585
-0.14 | -0.017215 | -0.17122
-0.13 | -0.01558 | -0.15708
-0.12 | -0.013905 | -0.14525
-0.11 | -0.01246 | -0.13463
-0.1 | -0.011093 | -0.12346
-0.09 | -0.009809 | -0.11293
-0.08 | -0.008515 | -0.10279
-0.07 | -0.007341 | -0.09295
-0.06 | -0.00622 | -0.08434
-0.05 | -0.005263 | -0.07683
-0.04 | -0.0041998 | -0.06859
-0.03 | -0.0031505 | -0.06194
-0.02 | -0.0021646 | -0.05577
-0.01 | -0.0010943 | -0.05064
0 | -3.8e-06 | -0.044452
0.01 | 0.0010968 | -0.039114
0.02 | 0.0023463 | -0.034181
0.03 | 0.0036548 | -0.029188
0.04 | 0.0051679 | -0.02364
0.05 | 0.006745 | -0.018872
0.06 | 0.008557 | -0.013583
0.07 | 0.010703 | -0.007394
0.08 | 0.013116 | -0.0005222
0.09 | 0.015748 | 0.007602
0.1 | 0.018777 | 0.017553
0.11 | 0.022268 | 0.029706
0.12 | 0.026488 | 0.044916
0.13 | 0.030955 | 0.0636
0.14 | 0.03622 | 0.08741
0.15 | 0.041996 | 0.11653
0.16 | 0.049155 | 0.15444
0.17 | 0.056609 | 0.20136
0.18 | 0.06437 | 0.25712
0.19 | 0.07456 | 0.32663
0.2 | 0.0862 | 0.41157
0.21 | 0.09928 | 0.51772
0.22 | 0.11379 | 0.6373
0.23 | 0.12997 | 0.7905
0.24 | 0.14896 | 0.9803
0.25 | 0.17024 | 1.2049
0.26 | 0.19427 | 1.4707
0.27 | 0.21978 | 1.7975
0.28 | 0.24959 | 2.1849
0.29 | 0.28362 | 2.6456
0.3 | 0.32127 | 3.2019
0.31 | 0.36341 | 3.8655
0.32 | 0.40954 | 4.6489
0.33 | 0.4634 | 5.587
0.34 | 0.5234 | 6.669
0.35 | 0.5777 | 8.017
0.36 | 0.6544 | 9.631
0.37 | 0.7396 | 11.555
0.38 | 0.8313 | 13.853
0.39 | 0.9421 | 16.613
0.4 | 1.0629 | 19.859
0.41 | 1.2027 | 23.83
0.42 | 1.3672 | 28.633
0.43 | 1.5505 | 34.368
0.44 | 1.7715 | 41.206
0.45 | 2.0154 | 49.417
0.46 | 2.3204 | 59.28
0.47 | 2.669 | 71.15
0.48 | 3.0768 | 85.17
0.49 | 3.5884 | 102.23
0.5 | 4.1813 | 122.56