## Diode Characteristic (uA-mm)
VGS (V) | VDS = 0.000 V | VDS = 0.500 V
-1.25 | -6.887 | -18.103
-1.24 | -6.639 | -17.476
-1.23 | -6.397 | -16.926
-1.22 | -6.193 | -16.419
-1.21 | -5.939 | -15.899
-1.2 | -5.736 | -15.388
-1.19 | -5.524 | -14.85
-1.18 | -5.338 | -14.388
-1.17 | -5.177 | -13.932
-1.16 | -4.9484 | -13.507
-1.15 | -4.7988 | -13.06
-1.14 | -4.6052 | -12.679
-1.13 | -4.4364 | -12.273
-1.12 | -4.2809 | -11.881
-1.11 | -4.1167 | -11.425
-1.1 | -3.9635 | -11.074
-1.09 | -3.8211 | -10.709
-1.08 | -3.6615 | -10.368
-1.07 | -3.5313 | -10.042
-1.06 | -3.3932 | -9.677
-1.05 | -3.2592 | -9.397
-1.04 | -3.138 | -9.057
-1.03 | -3.0358 | -8.774
-1.02 | -2.9133 | -8.442
-1.01 | -2.7809 | -8.173
-1 | -2.6695 | -7.889
-0.99 | -2.5658 | -7.651
-0.98 | -2.4702 | -7.389
-0.97 | -2.3749 | -7.095
-0.96 | -2.2666 | -6.881
-0.95 | -2.1783 | -6.625
-0.94 | -2.0942 | -6.368
-0.93 | -2.0015 | -6.19
-0.92 | -1.9174 | -5.959
-0.91 | -1.8333 | -5.755
-0.9 | -1.763 | -5.534
-0.89 | -1.6906 | -5.33
-0.88 | -1.6247 | -5.133
-0.87 | -1.5555 | -4.9751
-0.86 | -1.4875 | -4.8186
-0.85 | -1.4259 | -4.6351
-0.84 | -1.3594 | -4.4777
-0.83 | -1.3013 | -4.2837
-0.82 | -1.2528 | -4.1281
-0.81 | -1.189 | -3.9932
-0.8 | -1.1398 | -3.8594
-0.79 | -1.0876 | -3.686
-0.78 | -1.0381 | -3.5598
-0.77 | -0.989 | -3.4493
-0.76 | -0.942 | -3.3225
-0.75 | -0.9034 | -3.1878
-0.74 | -0.8642 | -3.0541
-0.73 | -0.8161 | -2.9434
-0.72 | -0.7784 | -2.8342
-0.71 | -0.7442 | -2.7227
-0.7 | -0.7104 | -2.6078
-0.69 | -0.6765 | -2.5032
-0.68 | -0.6444 | -2.4229
-0.67 | -0.6112 | -2.3253
-0.66 | -0.5826 | -2.2322
-0.65 | -0.5525 | -2.1387
-0.64 | -0.5235 | -2.0523
-0.63 | -0.5011 | -1.9758
-0.62 | -0.47731 | -1.8928
-0.61 | -0.4505 | -1.8169
-0.6 | -0.42847 | -1.7461
-0.59 | -0.40643 | -1.676
-0.58 | -0.38397 | -1.5989
-0.57 | -0.36316 | -1.5385
-0.56 | -0.34482 | -1.4726
-0.55 | -0.32647 | -1.412
-0.54 | -0.31088 | -1.3413
-0.53 | -0.29319 | -1.301
-0.52 | -0.27584 | -1.2402
-0.51 | -0.26046 | -1.1852
-0.5 | -0.24708 | -1.1302
-0.49 | -0.23158 | -1.0832
-0.48 | -0.21817 | -1.0392
-0.47 | -0.20514 | -1.0025
-0.46 | -0.19315 | -0.9526
-0.45 | -0.18304 | -0.913
-0.44 | -0.17155 | -0.8732
-0.43 | -0.16072 | -0.8364
-0.42 | -0.15077 | -0.7998
-0.41 | -0.14076 | -0.7655
-0.4 | -0.13251 | -0.7269
-0.39 | -0.12351 | -0.6929
-0.38 | -0.11592 | -0.6616
-0.37 | -0.10905 | -0.6344
-0.36 | -0.10168 | -0.6016
-0.35 | -0.09477 | -0.5722
-0.34 | -0.08802 | -0.5486
-0.33 | -0.08267 | -0.521
-0.32 | -0.07638 | -0.50011
-0.31 | -0.07127 | -0.47449
-0.3 | -0.0663 | -0.45198
-0.29 | -0.06112 | -0.42933
-0.28 | -0.05688 | -0.40471
-0.27 | -0.05258 | -0.3841
-0.26 | -0.049134 | -0.36274
-0.25 | -0.045171 | -0.34132
-0.24 | -0.041785 | -0.32235
-0.23 | -0.038579 | -0.30459
-0.22 | -0.035284 | -0.28656
-0.21 | -0.032545 | -0.26648
-0.2 | -0.029848 | -0.25065
-0.19 | -0.027334 | -0.23436
-0.18 | -0.024809 | -0.21634
-0.17 | -0.022631 | -0.20238
-0.16 | -0.020624 | -0.18793
-0.15 | -0.018662 | -0.17409
-0.14 | -0.016702 | -0.15982
-0.13 | -0.015173 | -0.14721
-0.12 | -0.01349 | -0.13542
-0.11 | -0.01218 | -0.12326
-0.1 | -0.010705 | -0.11288
-0.09 | -0.009504 | -0.10341
-0.08 | -0.008309 | -0.09398
-0.07 | -0.007256 | -0.08568
-0.06 | -0.006094 | -0.07668
-0.05 | -0.005086 | -0.06995
-0.04 | -0.0040652 | -0.06289
-0.03 | -0.0030897 | -0.05688
-0.02 | -0.0020875 | -0.05083
-0.01 | -0.0011038 | -0.045662
0 | -3.05e-05 | -0.039536
0.01 | 0.0010982 | -0.035379
0.02 | 0.0022538 | -0.030646
0.03 | 0.0036044 | -0.026311
0.04 | 0.0049987 | -0.021595
0.05 | 0.006483 | -0.016774
0.06 | 0.008407 | -0.011583
0.07 | 0.010452 | -0.005728
0.08 | 0.012801 | 0.0008228
0.09 | 0.015281 | 0.008531
0.1 | 0.018436 | 0.018232
0.11 | 0.021786 | 0.030219
0.12 | 0.025649 | 0.045431
0.13 | 0.030168 | 0.06348
0.14 | 0.035377 | 0.08763
0.15 | 0.041076 | 0.11682
0.16 | 0.047474 | 0.15462
0.17 | 0.054832 | 0.20018
0.18 | 0.06221 | 0.25623
0.19 | 0.07231 | 0.32585
0.2 | 0.08293 | 0.41345
0.21 | 0.09553 | 0.51789
0.22 | 0.10985 | 0.6381
0.23 | 0.12577 | 0.793
0.24 | 0.14363 | 0.9771
0.25 | 0.16363 | 1.2033
0.26 | 0.18571 | 1.4727
0.27 | 0.21152 | 1.7919
0.28 | 0.24067 | 2.1846
0.29 | 0.27144 | 2.6466
0.3 | 0.30937 | 3.2136
0.31 | 0.34914 | 3.8709
0.32 | 0.39515 | 4.6621
0.33 | 0.4451 | 5.6249
0.34 | 0.50327 | 6.69
0.35 | 0.5654 | 8.045
0.36 | 0.6248 | 9.668
0.37 | 0.7071 | 11.611
0.38 | 0.7989 | 13.931
0.39 | 0.9065 | 16.703
0.4 | 1.0217 | 20.041
0.41 | 1.1582 | 23.995
0.42 | 1.318 | 28.839
0.43 | 1.4918 | 34.589
0.44 | 1.7057 | 41.502
0.45 | 1.9533 | 49.826
0.46 | 2.2462 | 59.64
0.47 | 2.597 | 71.64
0.48 | 3.0074 | 86.03
0.49 | 3.5049 | 102.98
0.5 | 4.0704 | 123.58