## Diode Characteristic (uA-mm)
VGS (V) | VDS = 0.000 V | VDS = 0.500 V
-1.25 | -6.867 | -18.131
-1.24 | -6.632 | -17.582
-1.23 | -6.425 | -16.944
-1.22 | -6.187 | -16.395
-1.21 | -5.967 | -15.997
-1.2 | -5.762 | -15.487
-1.19 | -5.534 | -15.028
-1.18 | -5.322 | -14.518
-1.17 | -5.144 | -14.043
-1.16 | -4.9505 | -13.509
-1.15 | -4.7709 | -13.087
-1.14 | -4.6173 | -12.717
-1.13 | -4.4522 | -12.314
-1.12 | -4.2605 | -11.908
-1.11 | -4.1081 | -11.569
-1.1 | -3.9439 | -11.174
-1.09 | -3.8004 | -10.804
-1.08 | -3.6727 | -10.433
-1.07 | -3.5397 | -10.123
-1.06 | -3.4087 | -9.815
-1.05 | -3.2671 | -9.442
-1.04 | -3.1491 | -9.115
-1.03 | -3.0277 | -8.866
-1.02 | -2.9045 | -8.555
-1.01 | -2.7905 | -8.259
-1 | -2.6812 | -7.998
-0.99 | -2.5767 | -7.717
-0.98 | -2.4753 | -7.474
-0.97 | -2.3909 | -7.228
-0.96 | -2.2846 | -6.948
-0.95 | -2.1906 | -6.706
-0.94 | -2.0976 | -6.497
-0.93 | -2.0226 | -6.25
-0.92 | -1.9324 | -6.052
-0.91 | -1.8549 | -5.818
-0.9 | -1.7807 | -5.625
-0.89 | -1.7064 | -5.458
-0.88 | -1.6357 | -5.236
-0.87 | -1.5665 | -5.045
-0.86 | -1.4983 | -4.885
-0.85 | -1.431 | -4.6976
-0.84 | -1.3689 | -4.5281
-0.83 | -1.3143 | -4.3803
-0.82 | -1.258 | -4.2365
-0.81 | -1.2067 | -4.0424
-0.8 | -1.1502 | -3.8957
-0.79 | -1.0984 | -3.768
-0.78 | -1.0549 | -3.6226
-0.77 | -1.0104 | -3.4835
-0.76 | -0.9613 | -3.3628
-0.75 | -0.9217 | -3.222
-0.74 | -0.8781 | -3.1105
-0.73 | -0.8335 | -3.0019
-0.72 | -0.794 | -2.8854
-0.71 | -0.7553 | -2.7721
-0.7 | -0.7221 | -2.6604
-0.69 | -0.689 | -2.5556
-0.68 | -0.6541 | -2.4621
-0.67 | -0.6252 | -2.3636
-0.66 | -0.5935 | -2.2718
-0.65 | -0.5627 | -2.1793
-0.64 | -0.5353 | -2.1047
-0.63 | -0.5079 | -2.0197
-0.62 | -0.48312 | -1.9313
-0.61 | -0.45994 | -1.8553
-0.6 | -0.43589 | -1.7842
-0.59 | -0.41326 | -1.7081
-0.58 | -0.39179 | -1.6467
-0.57 | -0.37137 | -1.5677
-0.56 | -0.35314 | -1.5049
-0.55 | -0.33447 | -1.4357
-0.54 | -0.31688 | -1.3886
-0.53 | -0.30042 | -1.3248
-0.52 | -0.28502 | -1.2672
-0.51 | -0.26962 | -1.2243
-0.5 | -0.2521 | -1.1722
-0.49 | -0.23775 | -1.1294
-0.48 | -0.2248 | -1.0811
-0.47 | -0.21208 | -1.0366
-0.46 | -0.19985 | -0.9877
-0.45 | -0.1883 | -0.9423
-0.44 | -0.17699 | -0.9071
-0.43 | -0.16575 | -0.8626
-0.42 | -0.157 | -0.8199
-0.41 | -0.14676 | -0.7879
-0.4 | -0.13648 | -0.7571
-0.39 | -0.12816 | -0.7168
-0.38 | -0.12007 | -0.6862
-0.37 | -0.1125 | -0.6575
-0.36 | -0.10537 | -0.6265
-0.35 | -0.09824 | -0.5936
-0.34 | -0.09179 | -0.5697
-0.33 | -0.08523 | -0.5428
-0.32 | -0.07945 | -0.5184
-0.31 | -0.07395 | -0.49208
-0.3 | -0.06905 | -0.46782
-0.29 | -0.06424 | -0.44766
-0.28 | -0.05907 | -0.42274
-0.27 | -0.05473 | -0.40341
-0.26 | -0.05075 | -0.38481
-0.25 | -0.047267 | -0.36377
-0.24 | -0.043846 | -0.34271
-0.23 | -0.040187 | -0.32232
-0.22 | -0.036906 | -0.30295
-0.21 | -0.033878 | -0.2851
-0.2 | -0.030994 | -0.26631
-0.19 | -0.028341 | -0.24912
-0.18 | -0.025793 | -0.23071
-0.17 | -0.02348 | -0.21262
-0.16 | -0.021462 | -0.19792
-0.15 | -0.019474 | -0.18325
-0.14 | -0.017459 | -0.17007
-0.13 | -0.015758 | -0.15585
-0.12 | -0.014156 | -0.14401
-0.11 | -0.012643 | -0.13148
-0.1 | -0.011192 | -0.12092
-0.09 | -0.009806 | -0.10972
-0.08 | -0.008578 | -0.09957
-0.07 | -0.007401 | -0.09191
-0.06 | -0.006286 | -0.08281
-0.05 | -0.005225 | -0.07459
-0.04 | -0.0041937 | -0.06765
-0.03 | -0.0031732 | -0.0598
-0.02 | -0.0021422 | -0.05493
-0.01 | -0.0011284 | -0.048152
0 | -3.46e-05 | -0.042002
0.01 | 0.0011136 | -0.037328
0.02 | 0.0023022 | -0.032393
0.03 | 0.0036846 | -0.027942
0.04 | 0.0051033 | -0.022836
0.05 | 0.006616 | -0.017963
0.06 | 0.008565 | -0.01266
0.07 | 0.010646 | -0.006705
0.08 | 0.013009 | 5.54e-05
0.09 | 0.015645 | 0.008356
0.1 | 0.018838 | 0.018002
0.11 | 0.022151 | 0.029914
0.12 | 0.026195 | 0.045344
0.13 | 0.030658 | 0.06339
0.14 | 0.036141 | 0.08701
0.15 | 0.041764 | 0.11719
0.16 | 0.048393 | 0.15401
0.17 | 0.05595 | 0.19992
0.18 | 0.06384 | 0.25665
0.19 | 0.07386 | 0.32687
0.2 | 0.08494 | 0.41291
0.21 | 0.09755 | 0.51849
0.22 | 0.11259 | 0.639
0.23 | 0.12902 | 0.7938
0.24 | 0.14699 | 0.9796
0.25 | 0.16809 | 1.2069
0.26 | 0.19134 | 1.4736
0.27 | 0.2177 | 1.7944
0.28 | 0.24832 | 2.1769
0.29 | 0.27912 | 2.6462
0.3 | 0.31675 | 3.2031
0.31 | 0.35777 | 3.861
0.32 | 0.40733 | 4.6479
0.33 | 0.4585 | 5.6043
0.34 | 0.51528 | 6.679
0.35 | 0.5703 | 8.029
0.36 | 0.6455 | 9.634
0.37 | 0.7273 | 11.549
0.38 | 0.8226 | 13.858
0.39 | 0.9301 | 16.611
0.4 | 1.0509 | 19.919
0.41 | 1.1893 | 23.828
0.42 | 1.3505 | 28.646
0.43 | 1.5338 | 34.328
0.44 | 1.7506 | 41.213
0.45 | 1.998 | 49.44
0.46 | 2.2962 | 59.17
0.47 | 2.6385 | 71.01
0.48 | 3.0528 | 85.13
0.49 | 3.5479 | 102.21
0.5 | 4.1221 | 122.38