## Diode Characteristic (uA-mm)
VGS (V) | VDS = 0.000 V | VDS = 0.500 V
-1.25 | -5.281 | -13.361
-1.24 | -5.113 | -12.968
-1.23 | -4.9117 | -12.6
-1.22 | -4.7579 | -12.21
-1.21 | -4.6078 | -11.803
-1.2 | -4.4554 | -11.477
-1.19 | -4.3111 | -11.096
-1.18 | -4.1498 | -10.717
-1.17 | -4.0063 | -10.405
-1.16 | -3.8649 | -10.09
-1.15 | -3.7178 | -9.785
-1.14 | -3.5868 | -9.483
-1.13 | -3.4657 | -9.202
-1.12 | -3.3315 | -8.918
-1.11 | -3.21 | -8.626
-1.1 | -3.1133 | -8.336
-1.09 | -3.0078 | -8.112
-1.08 | -2.9001 | -7.86
-1.07 | -2.7855 | -7.614
-1.06 | -2.6886 | -7.358
-1.05 | -2.5733 | -7.143
-1.04 | -2.4711 | -6.883
-1.03 | -2.395 | -6.66
-1.02 | -2.2961 | -6.438
-1.01 | -2.2086 | -6.259
-1 | -2.1212 | -6.057
-0.99 | -2.0489 | -5.87
-0.98 | -1.9689 | -5.669
-0.97 | -1.9015 | -5.468
-0.96 | -1.8254 | -5.288
-0.95 | -1.7561 | -5.127
-0.94 | -1.6855 | -4.9238
-0.93 | -1.6246 | -4.7659
-0.92 | -1.5667 | -4.6063
-0.91 | -1.5055 | -4.4255
-0.9 | -1.4395 | -4.2828
-0.89 | -1.3799 | -4.1364
-0.88 | -1.3221 | -4.0165
-0.87 | -1.2739 | -3.8699
-0.86 | -1.2217 | -3.7348
-0.85 | -1.17 | -3.6188
-0.84 | -1.1246 | -3.4982
-0.83 | -1.0733 | -3.365
-0.82 | -1.0311 | -3.2505
-0.81 | -0.9814 | -3.1376
-0.8 | -0.9413 | -3.0233
-0.79 | -0.9025 | -2.9152
-0.78 | -0.8598 | -2.8138
-0.77 | -0.8253 | -2.725
-0.76 | -0.7887 | -2.632
-0.75 | -0.7568 | -2.5322
-0.74 | -0.7225 | -2.4456
-0.73 | -0.6843 | -2.343
-0.72 | -0.6554 | -2.2647
-0.71 | -0.6261 | -2.1765
-0.7 | -0.5971 | -2.1006
-0.69 | -0.5711 | -2.0115
-0.68 | -0.5416 | -1.9412
-0.67 | -0.5178 | -1.8659
-0.66 | -0.49705 | -1.7973
-0.65 | -0.47141 | -1.7192
-0.64 | -0.451 | -1.6711
-0.63 | -0.43101 | -1.6072
-0.62 | -0.40724 | -1.5356
-0.61 | -0.38885 | -1.4849
-0.6 | -0.37025 | -1.4211
-0.59 | -0.35035 | -1.3706
-0.58 | -0.33205 | -1.3167
-0.57 | -0.31403 | -1.2603
-0.56 | -0.29809 | -1.214
-0.55 | -0.28356 | -1.1683
-0.54 | -0.26748 | -1.1255
-0.53 | -0.25401 | -1.0871
-0.52 | -0.24109 | -1.0337
-0.51 | -0.22859 | -0.9932
-0.5 | -0.21443 | -0.9504
-0.49 | -0.20303 | -0.9125
-0.48 | -0.19131 | -0.8794
-0.47 | -0.1795 | -0.8406
-0.46 | -0.17026 | -0.8063
-0.45 | -0.16131 | -0.7695
-0.44 | -0.15138 | -0.7432
-0.43 | -0.14201 | -0.7161
-0.42 | -0.13347 | -0.6791
-0.41 | -0.12587 | -0.6522
-0.4 | -0.11851 | -0.6222
-0.39 | -0.11079 | -0.5956
-0.38 | -0.10336 | -0.5685
-0.37 | -0.09734 | -0.5427
-0.36 | -0.0909 | -0.5205
-0.35 | -0.08521 | -0.49862
-0.34 | -0.0796 | -0.4742
-0.33 | -0.07345 | -0.45307
-0.32 | -0.06937 | -0.43252
-0.31 | -0.06408 | -0.41129
-0.3 | -0.05976 | -0.38858
-0.29 | -0.05542 | -0.3721
-0.28 | -0.05119 | -0.35302
-0.27 | -0.047869 | -0.33478
-0.26 | -0.044376 | -0.3136
-0.25 | -0.041112 | -0.29828
-0.24 | -0.037601 | -0.28138
-0.23 | -0.034723 | -0.26554
-0.22 | -0.032101 | -0.24909
-0.21 | -0.02935 | -0.23232
-0.2 | -0.027097 | -0.21991
-0.19 | -0.024683 | -0.20335
-0.18 | -0.022617 | -0.18868
-0.17 | -0.020536 | -0.17389
-0.16 | -0.018662 | -0.16186
-0.15 | -0.017036 | -0.14902
-0.14 | -0.01529 | -0.13773
-0.13 | -0.013824 | -0.12667
-0.12 | -0.012448 | -0.1161
-0.11 | -0.011157 | -0.10602
-0.1 | -0.009904 | -0.09683
-0.09 | -0.008742 | -0.08857
-0.08 | -0.007676 | -0.08066
-0.07 | -0.006623 | -0.07378
-0.06 | -0.005625 | -0.06634
-0.05 | -0.0046193 | -0.05986
-0.04 | -0.0037335 | -0.05377
-0.03 | -0.0027982 | -0.048141
-0.02 | -0.0019315 | -0.04318
-0.01 | -0.0009918 | -0.038845
0 | -4.01e-05 | -0.034037
0.01 | 0.001016 | -0.029902
0.02 | 0.0020854 | -0.025945
0.03 | 0.0033266 | -0.021584
0.04 | 0.0046092 | -0.017714
0.05 | 0.005947 | -0.01375
0.06 | 0.007691 | -0.009451
0.07 | 0.009504 | -0.004011
0.08 | 0.01158 | 0.0018851
0.09 | 0.013952 | 0.009079
0.1 | 0.016763 | 0.017871
0.11 | 0.019711 | 0.028879
0.12 | 0.023331 | 0.042833
0.13 | 0.027268 | 0.05999
0.14 | 0.031953 | 0.08189
0.15 | 0.036999 | 0.10949
0.16 | 0.042975 | 0.14444
0.17 | 0.049803 | 0.1869
0.18 | 0.05727 | 0.24063
0.19 | 0.06617 | 0.30635
0.2 | 0.07575 | 0.38661
0.21 | 0.0876 | 0.48635
0.22 | 0.10045 | 0.5974
0.23 | 0.11429 | 0.7443
0.24 | 0.13099 | 0.9218
0.25 | 0.1486 | 1.137
0.26 | 0.1698 | 1.3916
0.27 | 0.19289 | 1.6968
0.28 | 0.21961 | 2.0641
0.29 | 0.24849 | 2.5016
0.3 | 0.28177 | 3.0416
0.31 | 0.32 | 3.6781
0.32 | 0.36178 | 4.4346
0.33 | 0.40835 | 5.3487
0.34 | 0.46081 | 6.388
0.35 | 0.51942 | 7.695
0.36 | 0.5765 | 9.235
0.37 | 0.6555 | 11.107
0.38 | 0.7401 | 13.336
0.39 | 0.8406 | 15.991
0.4 | 0.9539 | 19.213
0.41 | 1.0863 | 23.059
0.42 | 1.2373 | 27.711
0.43 | 1.4105 | 33.237
0.44 | 1.6152 | 39.971
0.45 | 1.8497 | 47.977
0.46 | 2.1276 | 57.58
0.47 | 2.4587 | 69.17
0.48 | 2.8438 | 83.05
0.49 | 3.3251 | 99.64
0.5 | 3.8976 | 119.41