## Diode Characteristic (uA-mm)
VGS (V) | VDS = 0.000 V | VDS = 0.500 V
-1.25 | -5.369 | -13.548
-1.24 | -5.208 | -13.155
-1.23 | -5 | -12.73
-1.22 | -4.8405 | -12.375
-1.21 | -4.6744 | -11.991
-1.2 | -4.5147 | -11.626
-1.19 | -4.3539 | -11.259
-1.18 | -4.2029 | -10.9
-1.17 | -4.04 | -10.538
-1.16 | -3.9073 | -10.289
-1.15 | -3.7711 | -9.904
-1.14 | -3.6433 | -9.605
-1.13 | -3.507 | -9.341
-1.12 | -3.3904 | -9.034
-1.11 | -3.2645 | -8.717
-1.1 | -3.1263 | -8.466
-1.09 | -3.0305 | -8.187
-1.08 | -2.9137 | -7.921
-1.07 | -2.807 | -7.686
-1.06 | -2.6945 | -7.46
-1.05 | -2.5931 | -7.173
-1.04 | -2.5146 | -6.995
-1.03 | -2.4163 | -6.764
-1.02 | -2.333 | -6.545
-1.01 | -2.2475 | -6.336
-1 | -2.1584 | -6.117
-0.99 | -2.0825 | -5.926
-0.98 | -1.9867 | -5.743
-0.97 | -1.9172 | -5.521
-0.96 | -1.8418 | -5.33
-0.95 | -1.7819 | -5.185
-0.94 | -1.7047 | -5.012
-0.93 | -1.6368 | -4.8588
-0.92 | -1.5873 | -4.6702
-0.91 | -1.5212 | -4.5179
-0.9 | -1.4593 | -4.3676
-0.89 | -1.3979 | -4.2186
-0.88 | -1.3473 | -4.0809
-0.87 | -1.2774 | -3.9427
-0.86 | -1.2274 | -3.7966
-0.85 | -1.1846 | -3.6829
-0.84 | -1.1329 | -3.5412
-0.83 | -1.0828 | -3.4084
-0.82 | -1.0429 | -3.3102
-0.81 | -0.9981 | -3.1736
-0.8 | -0.9571 | -3.059
-0.79 | -0.9175 | -2.9499
-0.78 | -0.8755 | -2.8432
-0.77 | -0.8384 | -2.7402
-0.76 | -0.8014 | -2.6549
-0.75 | -0.767 | -2.5462
-0.74 | -0.7354 | -2.4691
-0.73 | -0.7009 | -2.379
-0.72 | -0.6711 | -2.2871
-0.71 | -0.635 | -2.1944
-0.7 | -0.6104 | -2.1307
-0.69 | -0.5797 | -2.0535
-0.68 | -0.5555 | -1.9731
-0.67 | -0.5279 | -1.885
-0.66 | -0.5059 | -1.8299
-0.65 | -0.48377 | -1.7505
-0.64 | -0.45943 | -1.6894
-0.63 | -0.4364 | -1.6288
-0.62 | -0.41454 | -1.5666
-0.61 | -0.39357 | -1.5021
-0.6 | -0.37471 | -1.4516
-0.59 | -0.35584 | -1.3961
-0.58 | -0.33815 | -1.3399
-0.57 | -0.32026 | -1.2869
-0.56 | -0.304 | -1.2362
-0.55 | -0.28724 | -1.1883
-0.54 | -0.27418 | -1.1411
-0.53 | -0.25825 | -1.0985
-0.52 | -0.24446 | -1.0516
-0.51 | -0.23116 | -1.0167
-0.5 | -0.21806 | -0.9746
-0.49 | -0.20711 | -0.9382
-0.48 | -0.19465 | -0.896
-0.47 | -0.1835 | -0.8602
-0.46 | -0.1742 | -0.8225
-0.45 | -0.16432 | -0.7916
-0.44 | -0.15485 | -0.7634
-0.43 | -0.14508 | -0.7282
-0.42 | -0.13674 | -0.6974
-0.41 | -0.12916 | -0.6703
-0.4 | -0.12161 | -0.6363
-0.39 | -0.11423 | -0.6079
-0.38 | -0.10679 | -0.5854
-0.37 | -0.10044 | -0.5563
-0.36 | -0.09405 | -0.5372
-0.35 | -0.08779 | -0.5126
-0.34 | -0.08224 | -0.48882
-0.33 | -0.07674 | -0.46512
-0.32 | -0.07086 | -0.44385
-0.31 | -0.066 | -0.42234
-0.3 | -0.06145 | -0.40168
-0.29 | -0.05715 | -0.38241
-0.28 | -0.0528 | -0.36108
-0.27 | -0.049266 | -0.34317
-0.26 | -0.046068 | -0.32456
-0.25 | -0.042594 | -0.30514
-0.24 | -0.039617 | -0.2896
-0.23 | -0.036099 | -0.27111
-0.22 | -0.033112 | -0.25489
-0.21 | -0.030439 | -0.23715
-0.2 | -0.02815 | -0.22191
-0.19 | -0.025701 | -0.20625
-0.18 | -0.023472 | -0.19176
-0.17 | -0.021367 | -0.17872
-0.16 | -0.019585 | -0.16452
-0.15 | -0.017574 | -0.15192
-0.14 | -0.015897 | -0.13978
-0.13 | -0.014396 | -0.12795
-0.12 | -0.012964 | -0.11791
-0.11 | -0.011559 | -0.10775
-0.1 | -0.010343 | -0.09765
-0.09 | -0.009007 | -0.09022
-0.08 | -0.008027 | -0.08137
-0.07 | -0.006843 | -0.07396
-0.06 | -0.005832 | -0.06675
-0.05 | -0.0048914 | -0.06029
-0.04 | -0.0039408 | -0.05428
-0.03 | -0.0029585 | -0.048417
-0.02 | -0.0020386 | -0.043344
-0.01 | -0.001032 | -0.038417
0 | -7.3e-06 | -0.033678
0.01 | 0.0010231 | -0.029757
0.02 | 0.0021901 | -0.026128
0.03 | 0.0033854 | -0.021699
0.04 | 0.0047991 | -0.017965
0.05 | 0.0063 | -0.013646
0.06 | 0.007954 | -0.009178
0.07 | 0.009879 | -0.0038847
0.08 | 0.012187 | 0.0021681
0.09 | 0.014696 | 0.009648
0.1 | 0.017411 | 0.018626
0.11 | 0.020557 | 0.030124
0.12 | 0.024318 | 0.044545
0.13 | 0.028495 | 0.06226
0.14 | 0.03299 | 0.08449
0.15 | 0.038396 | 0.11325
0.16 | 0.044719 | 0.14914
0.17 | 0.051554 | 0.19291
0.18 | 0.05895 | 0.24799
0.19 | 0.0681 | 0.31392
0.2 | 0.07788 | 0.3969
0.21 | 0.0902 | 0.49875
0.22 | 0.10285 | 0.6121
0.23 | 0.11789 | 0.7627
0.24 | 0.1355 | 0.9414
0.25 | 0.15403 | 1.1609
0.26 | 0.17613 | 1.4174
0.27 | 0.19946 | 1.7338
0.28 | 0.22709 | 2.1101
0.29 | 0.2566 | 2.5511
0.3 | 0.29211 | 3.0898
0.31 | 0.32984 | 3.7366
0.32 | 0.37196 | 4.4895
0.33 | 0.422 | 5.4253
0.34 | 0.47651 | 6.466
0.35 | 0.54032 | 7.761
0.36 | 0.597 | 9.333
0.37 | 0.6775 | 11.219
0.38 | 0.7668 | 13.469
0.39 | 0.871 | 16.111
0.4 | 0.9865 | 19.348
0.41 | 1.1169 | 23.184
0.42 | 1.2713 | 27.884
0.43 | 1.4485 | 33.398
0.44 | 1.6578 | 40.096
0.45 | 1.8937 | 48.097
0.46 | 2.1848 | 57.72
0.47 | 2.5287 | 69.27
0.48 | 2.9212 | 83.06
0.49 | 3.4079 | 99.58
0.5 | 3.9815 | 119.33