## Diode Characteristic (uA-mm)
VGS (V) | VDS = 0.000 V | VDS = 0.500 V
-1.25 | -5.63 | -14.228
-1.24 | -5.428 | -13.769
-1.23 | -5.272 | -13.347
-1.22 | -5.074 | -12.964
-1.21 | -4.8889 | -12.541
-1.2 | -4.7211 | -12.167
-1.19 | -4.5507 | -11.766
-1.18 | -4.3914 | -11.444
-1.17 | -4.239 | -11.096
-1.16 | -4.0883 | -10.738
-1.15 | -3.9519 | -10.412
-1.14 | -3.8059 | -10.066
-1.13 | -3.6811 | -9.757
-1.12 | -3.5372 | -9.446
-1.11 | -3.4069 | -9.176
-1.1 | -3.2788 | -8.876
-1.09 | -3.1687 | -8.614
-1.08 | -3.0474 | -8.346
-1.07 | -2.9305 | -8.024
-1.06 | -2.836 | -7.792
-1.05 | -2.7248 | -7.529
-1.04 | -2.6245 | -7.283
-1.03 | -2.5354 | -7.067
-1.02 | -2.4516 | -6.785
-1.01 | -2.3498 | -6.608
-1 | -2.259 | -6.406
-0.99 | -2.1695 | -6.175
-0.98 | -2.0841 | -5.986
-0.97 | -2.0034 | -5.781
-0.96 | -1.9336 | -5.598
-0.95 | -1.8608 | -5.41
-0.94 | -1.7897 | -5.217
-0.93 | -1.7269 | -5.061
-0.92 | -1.6578 | -4.8658
-0.91 | -1.5865 | -4.7036
-0.9 | -1.5196 | -4.5452
-0.89 | -1.4579 | -4.4007
-0.88 | -1.3945 | -4.2537
-0.87 | -1.3382 | -4.1129
-0.86 | -1.2867 | -3.9758
-0.85 | -1.2355 | -3.8444
-0.84 | -1.1829 | -3.6847
-0.83 | -1.1395 | -3.554
-0.82 | -1.0832 | -3.4496
-0.81 | -1.0453 | -3.3263
-0.8 | -1.0013 | -3.2057
-0.79 | -0.9559 | -3.0728
-0.78 | -0.9148 | -2.9765
-0.77 | -0.8724 | -2.8667
-0.76 | -0.8354 | -2.7625
-0.75 | -0.7988 | -2.6699
-0.74 | -0.7681 | -2.5624
-0.73 | -0.7286 | -2.4657
-0.72 | -0.6974 | -2.3667
-0.71 | -0.665 | -2.2938
-0.7 | -0.6357 | -2.2202
-0.69 | -0.6039 | -2.1378
-0.68 | -0.5752 | -2.0513
-0.67 | -0.5484 | -1.9757
-0.66 | -0.5217 | -1.8953
-0.65 | -0.5003 | -1.829
-0.64 | -0.47835 | -1.7722
-0.63 | -0.45314 | -1.692
-0.62 | -0.43002 | -1.6254
-0.61 | -0.40897 | -1.5615
-0.6 | -0.38827 | -1.4966
-0.59 | -0.37002 | -1.4501
-0.58 | -0.3496 | -1.3994
-0.57 | -0.33248 | -1.3373
-0.56 | -0.31579 | -1.2958
-0.55 | -0.29798 | -1.2407
-0.54 | -0.28295 | -1.1882
-0.53 | -0.26743 | -1.145
-0.52 | -0.2544 | -1.0939
-0.51 | -0.24034 | -1.044
-0.5 | -0.22608 | -1.0065
-0.49 | -0.21486 | -0.967
-0.48 | -0.20361 | -0.9266
-0.47 | -0.19155 | -0.8878
-0.46 | -0.18153 | -0.8563
-0.45 | -0.16973 | -0.8217
-0.44 | -0.16038 | -0.7854
-0.43 | -0.15215 | -0.7542
-0.42 | -0.14252 | -0.716
-0.41 | -0.13338 | -0.687
-0.4 | -0.12543 | -0.6603
-0.39 | -0.11694 | -0.6305
-0.38 | -0.11001 | -0.6028
-0.37 | -0.10206 | -0.5771
-0.36 | -0.09567 | -0.5527
-0.35 | -0.08919 | -0.5253
-0.34 | -0.08337 | -0.5034
-0.33 | -0.07766 | -0.48144
-0.32 | -0.07244 | -0.45843
-0.31 | -0.06741 | -0.43254
-0.3 | -0.06294 | -0.41744
-0.29 | -0.05815 | -0.39563
-0.28 | -0.05427 | -0.37827
-0.27 | -0.05011 | -0.35902
-0.26 | -0.0467 | -0.33571
-0.25 | -0.043208 | -0.31814
-0.24 | -0.039968 | -0.30013
-0.23 | -0.036988 | -0.28284
-0.22 | -0.033844 | -0.26638
-0.21 | -0.03134 | -0.24852
-0.2 | -0.028713 | -0.23153
-0.19 | -0.026205 | -0.21728
-0.18 | -0.024078 | -0.2012
-0.17 | -0.021819 | -0.18817
-0.16 | -0.019888 | -0.1735
-0.15 | -0.017934 | -0.1601
-0.14 | -0.016285 | -0.1484
-0.13 | -0.014704 | -0.13609
-0.12 | -0.013208 | -0.12382
-0.11 | -0.011663 | -0.11406
-0.1 | -0.010466 | -0.10422
-0.09 | -0.009317 | -0.09538
-0.08 | -0.008113 | -0.08692
-0.07 | -0.006956 | -0.07836
-0.06 | -0.005969 | -0.07037
-0.05 | -0.0049696 | -0.06406
-0.04 | -0.0040105 | -0.05763
-0.03 | -0.0030204 | -0.05173
-0.02 | -0.0020652 | -0.045825
-0.01 | -0.0010498 | -0.040855
0 | 4.5e-06 | -0.035517
0.01 | 0.0010619 | -0.031608
0.02 | 0.0022647 | -0.027564
0.03 | 0.0034819 | -0.023107
0.04 | 0.0049423 | -0.018854
0.05 | 0.006445 | -0.01453
0.06 | 0.008212 | -0.009998
0.07 | 0.010182 | -0.0044759
0.08 | 0.0124 | 0.0015564
0.09 | 0.014944 | 0.008797
0.1 | 0.017802 | 0.017833
0.11 | 0.02114 | 0.02915
0.12 | 0.025 | 0.043486
0.13 | 0.029235 | 0.06064
0.14 | 0.033997 | 0.08321
0.15 | 0.039493 | 0.11142
0.16 | 0.045934 | 0.14652
0.17 | 0.052775 | 0.19039
0.18 | 0.06009 | 0.24362
0.19 | 0.06917 | 0.31089
0.2 | 0.07981 | 0.39196
0.21 | 0.09209 | 0.49231
0.22 | 0.1053 | 0.6062
0.23 | 0.12075 | 0.7545
0.24 | 0.13832 | 0.9295
0.25 | 0.15726 | 1.1449
0.26 | 0.17888 | 1.4061
0.27 | 0.20286 | 1.7111
0.28 | 0.23049 | 2.0848
0.29 | 0.26126 | 2.5234
0.3 | 0.29629 | 3.061
0.31 | 0.33506 | 3.6961
0.32 | 0.37725 | 4.4534
0.33 | 0.42808 | 5.3665
0.34 | 0.48308 | 6.404
0.35 | 0.54461 | 7.706
0.36 | 0.6028 | 9.243
0.37 | 0.6814 | 11.101
0.38 | 0.7681 | 13.33
0.39 | 0.8694 | 15.976
0.4 | 0.987 | 19.164
0.41 | 1.1154 | 22.964
0.42 | 1.268 | 27.614
0.43 | 1.4441 | 33.11
0.44 | 1.6494 | 39.731
0.45 | 1.8896 | 47.699
0.46 | 2.1739 | 57.24
0.47 | 2.5097 | 68.68
0.48 | 2.9036 | 82.46
0.49 | 3.3745 | 99
0.5 | 3.9467 | 118.71