## Diode Characteristic (uA-mm)
VGS (V) | VDS = 0.000 V | VDS = 0.500 V
-1.25 | -5.684 | -14.562
-1.24 | -5.484 | -14.109
-1.23 | -5.326 | -13.708
-1.22 | -5.126 | -13.266
-1.21 | -4.9578 | -12.874
-1.2 | -4.7804 | -12.508
-1.19 | -4.6154 | -12.178
-1.18 | -4.4647 | -11.724
-1.17 | -4.2995 | -11.362
-1.16 | -4.1509 | -11.01
-1.15 | -4.0075 | -10.695
-1.14 | -3.8518 | -10.366
-1.13 | -3.7169 | -10.008
-1.12 | -3.5901 | -9.675
-1.11 | -3.4352 | -9.419
-1.1 | -3.3109 | -9.074
-1.09 | -3.2086 | -8.784
-1.08 | -3.1013 | -8.526
-1.07 | -2.9766 | -8.265
-1.06 | -2.875 | -8.008
-1.05 | -2.7672 | -7.76
-1.04 | -2.6679 | -7.49
-1.03 | -2.573 | -7.251
-1.02 | -2.4644 | -7.036
-1.01 | -2.3742 | -6.813
-1 | -2.2855 | -6.562
-0.99 | -2.2006 | -6.369
-0.98 | -2.1296 | -6.147
-0.97 | -2.0477 | -5.934
-0.96 | -1.9693 | -5.743
-0.95 | -1.8856 | -5.566
-0.94 | -1.8184 | -5.368
-0.93 | -1.7409 | -5.207
-0.92 | -1.6757 | -5.026
-0.91 | -1.6155 | -4.8554
-0.9 | -1.5477 | -4.688
-0.89 | -1.4906 | -4.511
-0.88 | -1.4313 | -4.3715
-0.87 | -1.3713 | -4.1996
-0.86 | -1.3043 | -4.0603
-0.85 | -1.2548 | -3.9527
-0.84 | -1.2059 | -3.7795
-0.83 | -1.1547 | -3.6495
-0.82 | -1.102 | -3.531
-0.81 | -1.0619 | -3.4016
-0.8 | -1.0173 | -3.286
-0.79 | -0.9722 | -3.1756
-0.78 | -0.9259 | -3.0602
-0.77 | -0.8902 | -2.9533
-0.76 | -0.8497 | -2.8339
-0.75 | -0.8148 | -2.7539
-0.74 | -0.7758 | -2.6321
-0.73 | -0.7418 | -2.5358
-0.72 | -0.7111 | -2.4484
-0.71 | -0.6783 | -2.3624
-0.7 | -0.6432 | -2.2641
-0.69 | -0.6156 | -2.1769
-0.68 | -0.586 | -2.0847
-0.67 | -0.5576 | -2.021
-0.66 | -0.5308 | -1.9477
-0.65 | -0.5049 | -1.8778
-0.64 | -0.4892 | -1.8119
-0.63 | -0.46372 | -1.7418
-0.62 | -0.44109 | -1.6674
-0.61 | -0.41798 | -1.6047
-0.6 | -0.39987 | -1.5435
-0.59 | -0.37621 | -1.4855
-0.58 | -0.35783 | -1.4273
-0.57 | -0.33819 | -1.3712
-0.56 | -0.32088 | -1.3177
-0.55 | -0.30516 | -1.2676
-0.54 | -0.28965 | -1.209
-0.53 | -0.27184 | -1.1662
-0.52 | -0.25849 | -1.1265
-0.51 | -0.24394 | -1.0759
-0.5 | -0.23029 | -1.0308
-0.49 | -0.21719 | -0.9869
-0.48 | -0.20662 | -0.9454
-0.47 | -0.19437 | -0.9104
-0.46 | -0.18243 | -0.8726
-0.45 | -0.17207 | -0.8427
-0.44 | -0.16256 | -0.8045
-0.43 | -0.1535 | -0.7703
-0.42 | -0.1426 | -0.741
-0.41 | -0.13369 | -0.7082
-0.4 | -0.12575 | -0.68
-0.39 | -0.11802 | -0.6477
-0.38 | -0.11097 | -0.6263
-0.37 | -0.10382 | -0.5963
-0.36 | -0.09749 | -0.5674
-0.35 | -0.09026 | -0.5444
-0.34 | -0.08457 | -0.5171
-0.33 | -0.0785 | -0.49652
-0.32 | -0.07312 | -0.47598
-0.31 | -0.06832 | -0.45363
-0.3 | -0.06382 | -0.43387
-0.29 | -0.05925 | -0.40813
-0.28 | -0.05474 | -0.38771
-0.27 | -0.05081 | -0.36762
-0.26 | -0.047099 | -0.35085
-0.25 | -0.043447 | -0.32828
-0.24 | -0.040328 | -0.31087
-0.23 | -0.037225 | -0.29514
-0.22 | -0.034245 | -0.2786
-0.21 | -0.03143 | -0.25973
-0.2 | -0.028912 | -0.23834
-0.19 | -0.026441 | -0.22474
-0.18 | -0.024068 | -0.20618
-0.17 | -0.022028 | -0.19106
-0.16 | -0.020104 | -0.17861
-0.15 | -0.018134 | -0.16494
-0.14 | -0.016455 | -0.14933
-0.13 | -0.014846 | -0.13995
-0.12 | -0.013237 | -0.12686
-0.11 | -0.01181 | -0.11781
-0.1 | -0.010529 | -0.10699
-0.09 | -0.009266 | -0.09781
-0.08 | -0.008061 | -0.088
-0.07 | -0.007001 | -0.07956
-0.06 | -0.005969 | -0.07279
-0.05 | -0.0049459 | -0.06591
-0.04 | -0.0039685 | -0.05886
-0.03 | -0.0030217 | -0.05307
-0.02 | -0.002038 | -0.047511
-0.01 | -0.0010684 | -0.042195
0 | -2.95e-05 | -0.037018
0.01 | 0.0010958 | -0.033084
0.02 | 0.0021987 | -0.029292
0.03 | 0.0035039 | -0.024408
0.04 | 0.0048971 | -0.019991
0.05 | 0.006304 | -0.015531
0.06 | 0.008025 | -0.010526
0.07 | 0.01012 | -0.0047468
0.08 | 0.012247 | 0.0014478
0.09 | 0.014682 | 0.009089
0.1 | 0.017499 | 0.018009
0.11 | 0.020939 | 0.029559
0.12 | 0.024526 | 0.043887
0.13 | 0.028814 | 0.06171
0.14 | 0.033512 | 0.08374
0.15 | 0.039284 | 0.11245
0.16 | 0.045437 | 0.14755
0.17 | 0.05203 | 0.19216
0.18 | 0.05909 | 0.24602
0.19 | 0.06838 | 0.31211
0.2 | 0.07893 | 0.39401
0.21 | 0.09095 | 0.4938
0.22 | 0.10433 | 0.6087
0.23 | 0.11887 | 0.756
0.24 | 0.13626 | 0.9328
0.25 | 0.15569 | 1.1467
0.26 | 0.17709 | 1.4038
0.27 | 0.20184 | 1.7105
0.28 | 0.22845 | 2.0768
0.29 | 0.26043 | 2.5173
0.3 | 0.29501 | 3.0498
0.31 | 0.33355 | 3.6767
0.32 | 0.3763 | 4.4374
0.33 | 0.42449 | 5.3444
0.34 | 0.48027 | 6.371
0.35 | 0.54147 | 7.659
0.36 | 0.599 | 9.195
0.37 | 0.6792 | 11.047
0.38 | 0.7699 | 13.223
0.39 | 0.8678 | 15.884
0.4 | 0.9847 | 19.047
0.41 | 1.116 | 22.853
0.42 | 1.2675 | 27.424
0.43 | 1.4428 | 32.891
0.44 | 1.6496 | 39.485
0.45 | 1.8902 | 47.282
0.46 | 2.1687 | 56.925
0.47 | 2.502 | 68.06
0.48 | 2.9009 | 81.61
0.49 | 3.362 | 98.01
0.5 | 3.9295 | 117.56