## Diode Characteristic (uA-mm)
VGS (V) | VDS = 0.000 V | VDS = 0.500 V
-1.25 | -5.211 | -13.213
-1.24 | -5.057 | -12.841
-1.23 | -4.8802 | -12.459
-1.22 | -4.7003 | -12.065
-1.21 | -4.56 | -11.67
-1.2 | -4.3857 | -11.382
-1.19 | -4.2575 | -11.082
-1.18 | -4.1129 | -10.718
-1.17 | -3.9559 | -10.362
-1.16 | -3.8245 | -10.132
-1.15 | -3.7012 | -9.786
-1.14 | -3.5646 | -9.502
-1.13 | -3.4422 | -9.169
-1.12 | -3.3199 | -8.885
-1.11 | -3.2075 | -8.575
-1.1 | -3.0964 | -8.353
-1.09 | -2.9762 | -8.076
-1.08 | -2.8795 | -7.833
-1.07 | -2.7727 | -7.599
-1.06 | -2.6718 | -7.321
-1.05 | -2.568 | -7.081
-1.04 | -2.4806 | -6.867
-1.03 | -2.3886 | -6.68
-1.02 | -2.3019 | -6.441
-1.01 | -2.2101 | -6.246
-1 | -2.1385 | -6.051
-0.99 | -2.0619 | -5.857
-0.98 | -1.9818 | -5.663
-0.97 | -1.9055 | -5.467
-0.96 | -1.8306 | -5.297
-0.95 | -1.757 | -5.099
-0.94 | -1.6941 | -4.9569
-0.93 | -1.6294 | -4.7736
-0.92 | -1.5644 | -4.6402
-0.91 | -1.4984 | -4.4982
-0.9 | -1.4431 | -4.3497
-0.89 | -1.3887 | -4.1943
-0.88 | -1.3307 | -4.0416
-0.87 | -1.278 | -3.9092
-0.86 | -1.231 | -3.7807
-0.85 | -1.1798 | -3.6368
-0.84 | -1.1262 | -3.5307
-0.83 | -1.0881 | -3.3822
-0.82 | -1.0401 | -3.2722
-0.81 | -0.9905 | -3.1568
-0.8 | -0.9544 | -3.0691
-0.79 | -0.9128 | -2.951
-0.78 | -0.8725 | -2.8644
-0.77 | -0.8308 | -2.7569
-0.76 | -0.7969 | -2.6594
-0.75 | -0.7665 | -2.5654
-0.74 | -0.7267 | -2.475
-0.73 | -0.6997 | -2.3782
-0.72 | -0.6702 | -2.2995
-0.71 | -0.6375 | -2.2072
-0.7 | -0.6085 | -2.123
-0.69 | -0.5815 | -2.0575
-0.68 | -0.5531 | -1.9847
-0.67 | -0.5252 | -1.9165
-0.66 | -0.5013 | -1.8492
-0.65 | -0.47854 | -1.7703
-0.64 | -0.4559 | -1.7039
-0.63 | -0.43593 | -1.6495
-0.62 | -0.41422 | -1.5707
-0.61 | -0.3929 | -1.5193
-0.6 | -0.37537 | -1.4606
-0.59 | -0.35511 | -1.4032
-0.58 | -0.33739 | -1.3527
-0.57 | -0.32008 | -1.2983
-0.56 | -0.30388 | -1.2514
-0.55 | -0.28743 | -1.2054
-0.54 | -0.27374 | -1.1635
-0.53 | -0.2588 | -1.115
-0.52 | -0.24552 | -1.0657
-0.51 | -0.23146 | -1.0281
-0.5 | -0.21984 | -0.9931
-0.49 | -0.20906 | -0.9507
-0.48 | -0.19581 | -0.9142
-0.47 | -0.18436 | -0.8809
-0.46 | -0.17553 | -0.8413
-0.45 | -0.1652 | -0.8062
-0.44 | -0.1555 | -0.7688
-0.43 | -0.14645 | -0.738
-0.42 | -0.13811 | -0.7125
-0.41 | -0.12995 | -0.6813
-0.4 | -0.12159 | -0.6532
-0.39 | -0.11428 | -0.6233
-0.38 | -0.10702 | -0.5978
-0.37 | -0.10079 | -0.5673
-0.36 | -0.09405 | -0.55
-0.35 | -0.08793 | -0.5222
-0.34 | -0.08191 | -0.5003
-0.33 | -0.07652 | -0.48043
-0.32 | -0.07181 | -0.45557
-0.31 | -0.06684 | -0.43536
-0.3 | -0.06165 | -0.41496
-0.29 | -0.05728 | -0.39078
-0.28 | -0.05334 | -0.37323
-0.27 | -0.049663 | -0.35368
-0.26 | -0.045886 | -0.33233
-0.25 | -0.042542 | -0.31207
-0.24 | -0.03926 | -0.29418
-0.23 | -0.036125 | -0.27791
-0.22 | -0.03323 | -0.25912
-0.21 | -0.030592 | -0.24283
-0.2 | -0.02803 | -0.22545
-0.19 | -0.025699 | -0.20992
-0.18 | -0.023471 | -0.19673
-0.17 | -0.021307 | -0.18126
-0.16 | -0.019375 | -0.16781
-0.15 | -0.017596 | -0.15442
-0.14 | -0.015929 | -0.1429
-0.13 | -0.01448 | -0.13049
-0.12 | -0.012949 | -0.11865
-0.11 | -0.011546 | -0.10837
-0.1 | -0.010253 | -0.09939
-0.09 | -0.009068 | -0.0903
-0.08 | -0.007927 | -0.08191
-0.07 | -0.006827 | -0.07422
-0.06 | -0.005821 | -0.06739
-0.05 | -0.0048268 | -0.06111
-0.04 | -0.0039038 | -0.05493
-0.03 | -0.0029292 | -0.049174
-0.02 | -0.0019901 | -0.04415
-0.01 | -0.0010177 | -0.039388
0 | 1.34e-05 | -0.034607
0.01 | 0.001029 | -0.030142
0.02 | 0.0021991 | -0.026149
0.03 | 0.0033985 | -0.021988
0.04 | 0.0047881 | -0.017841
0.05 | 0.006266 | -0.013812
0.06 | 0.0079 | -0.009002
0.07 | 0.009786 | -0.0033895
0.08 | 0.011841 | 0.0028277
0.09 | 0.014469 | 0.010367
0.1 | 0.01728 | 0.019627
0.11 | 0.020439 | 0.03107
0.12 | 0.023978 | 0.045901
0.13 | 0.028095 | 0.06362
0.14 | 0.032811 | 0.08613
0.15 | 0.038125 | 0.11541
0.16 | 0.044042 | 0.15187
0.17 | 0.051104 | 0.19525
0.18 | 0.05757 | 0.25024
0.19 | 0.0664 | 0.31644
0.2 | 0.07686 | 0.40013
0.21 | 0.08835 | 0.50098
0.22 | 0.10146 | 0.6151
0.23 | 0.1164 | 0.763
0.24 | 0.13235 | 0.9406
0.25 | 0.15141 | 1.1537
0.26 | 0.17287 | 1.4125
0.27 | 0.19536 | 1.722
0.28 | 0.22253 | 2.0891
0.29 | 0.25332 | 2.5299
0.3 | 0.28637 | 3.0636
0.31 | 0.32491 | 3.6944
0.32 | 0.36698 | 4.4431
0.33 | 0.41487 | 5.3487
0.34 | 0.46835 | 6.394
0.35 | 0.52861 | 7.666
0.36 | 0.5869 | 9.209
0.37 | 0.6652 | 11.063
0.38 | 0.7527 | 13.265
0.39 | 0.8496 | 15.874
0.4 | 0.9629 | 19.021
0.41 | 1.0912 | 22.821
0.42 | 1.2421 | 27.39
0.43 | 1.4166 | 32.856
0.44 | 1.6148 | 39.428
0.45 | 1.8543 | 47.307
0.46 | 2.1323 | 56.747
0.47 | 2.4611 | 67.84
0.48 | 2.8488 | 81.55
0.49 | 3.3168 | 97.42
0.5 | 3.8661 | 116.95