## Diode Characteristic (uA-mm)
VGS (V) | VDS = 0.000 V | VDS = 0.500 V
-1.25 | -6.484 | -16.965
-1.24 | -6.261 | -16.478
-1.23 | -6.046 | -16.025
-1.22 | -5.833 | -15.46
-1.21 | -5.609 | -15.007
-1.2 | -5.406 | -14.497
-1.19 | -5.204 | -14.062
-1.18 | -5.012 | -13.594
-1.17 | -4.8148 | -13.197
-1.16 | -4.6731 | -12.798
-1.15 | -4.4743 | -12.39
-1.14 | -4.3302 | -11.975
-1.13 | -4.1728 | -11.59
-1.12 | -4.014 | -11.235
-1.11 | -3.856 | -10.876
-1.1 | -3.7154 | -10.499
-1.09 | -3.5701 | -10.146
-1.08 | -3.4317 | -9.797
-1.07 | -3.3289 | -9.53
-1.06 | -3.2028 | -9.21
-1.05 | -3.0704 | -8.894
-1.04 | -2.9616 | -8.604
-1.03 | -2.8361 | -8.291
-1.02 | -2.7338 | -8.049
-1.01 | -2.6435 | -7.756
-1 | -2.5359 | -7.507
-0.99 | -2.4354 | -7.258
-0.98 | -2.3296 | -7.013
-0.97 | -2.2491 | -6.807
-0.96 | -2.1729 | -6.55
-0.95 | -2.0826 | -6.342
-0.94 | -1.9993 | -6.097
-0.93 | -1.9201 | -5.918
-0.92 | -1.8357 | -5.713
-0.91 | -1.7634 | -5.501
-0.9 | -1.6859 | -5.287
-0.89 | -1.6263 | -5.132
-0.88 | -1.5507 | -4.9599
-0.87 | -1.4859 | -4.7887
-0.86 | -1.4267 | -4.6121
-0.85 | -1.3687 | -4.4447
-0.84 | -1.3015 | -4.295
-0.83 | -1.2497 | -4.1264
-0.82 | -1.1945 | -3.9853
-0.81 | -1.1465 | -3.863
-0.8 | -1.101 | -3.7015
-0.79 | -1.0596 | -3.5661
-0.78 | -1.0035 | -3.4321
-0.77 | -0.9609 | -3.3074
-0.76 | -0.9173 | -3.1813
-0.75 | -0.8766 | -3.0682
-0.74 | -0.8298 | -2.9415
-0.73 | -0.7988 | -2.8434
-0.72 | -0.7613 | -2.7276
-0.71 | -0.7212 | -2.6436
-0.7 | -0.6896 | -2.5388
-0.69 | -0.6549 | -2.429
-0.68 | -0.6256 | -2.3224
-0.67 | -0.5958 | -2.2438
-0.66 | -0.57 | -2.1631
-0.65 | -0.5394 | -2.0773
-0.64 | -0.5126 | -2.0138
-0.63 | -0.49121 | -1.9226
-0.62 | -0.46711 | -1.8507
-0.61 | -0.4421 | -1.7763
-0.6 | -0.4214 | -1.7087
-0.59 | -0.40171 | -1.6311
-0.58 | -0.37937 | -1.5702
-0.57 | -0.36251 | -1.5078
-0.56 | -0.34018 | -1.4485
-0.55 | -0.32191 | -1.3825
-0.54 | -0.30517 | -1.3303
-0.53 | -0.2887 | -1.2701
-0.52 | -0.27152 | -1.2162
-0.51 | -0.25687 | -1.1633
-0.5 | -0.24394 | -1.1229
-0.49 | -0.23013 | -1.0783
-0.48 | -0.21834 | -1.0222
-0.47 | -0.20535 | -0.982
-0.46 | -0.19215 | -0.9398
-0.45 | -0.18119 | -0.9009
-0.44 | -0.17165 | -0.862
-0.43 | -0.16093 | -0.8226
-0.42 | -0.15091 | -0.7883
-0.41 | -0.14118 | -0.7547
-0.4 | -0.13235 | -0.7226
-0.39 | -0.12369 | -0.6867
-0.38 | -0.1159 | -0.6561
-0.37 | -0.10956 | -0.6266
-0.36 | -0.10195 | -0.5986
-0.35 | -0.09511 | -0.5706
-0.34 | -0.08865 | -0.5451
-0.33 | -0.0826 | -0.5228
-0.32 | -0.07708 | -0.49896
-0.31 | -0.07119 | -0.47565
-0.3 | -0.06642 | -0.4565
-0.29 | -0.06149 | -0.43393
-0.28 | -0.05722 | -0.41193
-0.27 | -0.05263 | -0.39134
-0.26 | -0.049047 | -0.37093
-0.25 | -0.04541 | -0.35268
-0.24 | -0.041773 | -0.33189
-0.23 | -0.038513 | -0.31205
-0.22 | -0.03552 | -0.29203
-0.21 | -0.032602 | -0.27488
-0.2 | -0.02971 | -0.25902
-0.19 | -0.027244 | -0.24093
-0.18 | -0.024888 | -0.22193
-0.17 | -0.022895 | -0.20738
-0.16 | -0.02061 | -0.19229
-0.15 | -0.018691 | -0.17843
-0.14 | -0.016961 | -0.164
-0.13 | -0.015281 | -0.15159
-0.12 | -0.013607 | -0.13908
-0.11 | -0.012067 | -0.1288
-0.1 | -0.010798 | -0.11677
-0.09 | -0.009563 | -0.10667
-0.08 | -0.00821 | -0.09633
-0.07 | -0.007164 | -0.08741
-0.06 | -0.006071 | -0.07903
-0.05 | -0.005108 | -0.07195
-0.04 | -0.0040818 | -0.06545
-0.03 | -0.0030787 | -0.05903
-0.02 | -0.002114 | -0.05271
-0.01 | -0.0010708 | -0.046751
0 | -1.02e-05 | -0.040884
0.01 | 0.0010738 | -0.035912
0.02 | 0.0022873 | -0.03161
0.03 | 0.003542 | -0.02687
0.04 | 0.0050062 | -0.022007
0.05 | 0.006524 | -0.017216
0.06 | 0.008234 | -0.012308
0.07 | 0.010221 | -0.006218
0.08 | 0.012605 | 0.0003887
0.09 | 0.015035 | 0.008075
0.1 | 0.017964 | 0.017455
0.11 | 0.021192 | 0.029107
0.12 | 0.025025 | 0.043763
0.13 | 0.0294 | 0.06181
0.14 | 0.034251 | 0.08447
0.15 | 0.039705 | 0.11336
0.16 | 0.046555 | 0.14925
0.17 | 0.053775 | 0.19482
0.18 | 0.06063 | 0.25033
0.19 | 0.07048 | 0.31687
0.2 | 0.08095 | 0.40206
0.21 | 0.09316 | 0.50355
0.22 | 0.1068 | 0.6222
0.23 | 0.12253 | 0.7727
0.24 | 0.13998 | 0.9549
0.25 | 0.16028 | 1.1743
0.26 | 0.18285 | 1.4411
0.27 | 0.20755 | 1.7624
0.28 | 0.23676 | 2.1389
0.29 | 0.26833 | 2.6006
0.3 | 0.30474 | 3.1526
0.31 | 0.34488 | 3.801
0.32 | 0.3904 | 4.5762
0.33 | 0.44141 | 5.5233
0.34 | 0.49581 | 6.583
0.35 | 0.55833 | 7.917
0.36 | 0.6211 | 9.511
0.37 | 0.7017 | 11.438
0.38 | 0.7951 | 13.711
0.39 | 0.897 | 16.453
0.4 | 1.0162 | 19.732
0.41 | 1.1526 | 23.685
0.42 | 1.312 | 28.41
0.43 | 1.494 | 34.139
0.44 | 1.7045 | 40.956
0.45 | 1.9434 | 49.18
0.46 | 2.2391 | 58.99
0.47 | 2.5818 | 70.69
0.48 | 2.975 | 84.93
0.49 | 3.4721 | 101.8
0.5 | 4.0432 | 122.26