## Diode Characteristic (uA-mm)
VGS (V) | VDS = 0.000 V | VDS = 0.500 V
-1.25 | -5.662 | -14.16
-1.24 | -5.458 | -13.644
-1.23 | -5.232 | -13.218
-1.22 | -5.059 | -12.843
-1.21 | -4.8968 | -12.429
-1.2 | -4.7288 | -12.053
-1.19 | -4.5467 | -11.729
-1.18 | -4.3854 | -11.33
-1.17 | -4.2255 | -10.949
-1.16 | -4.0947 | -10.637
-1.15 | -3.9499 | -10.339
-1.14 | -3.8105 | -10.014
-1.13 | -3.6682 | -9.726
-1.12 | -3.534 | -9.399
-1.11 | -3.4103 | -9.128
-1.1 | -3.302 | -8.807
-1.09 | -3.1769 | -8.553
-1.08 | -3.0618 | -8.268
-1.07 | -2.9614 | -7.992
-1.06 | -2.8489 | -7.769
-1.05 | -2.7372 | -7.51
-1.04 | -2.6446 | -7.249
-1.03 | -2.5338 | -7.016
-1.02 | -2.4558 | -6.771
-1.01 | -2.3567 | -6.58
-1 | -2.2578 | -6.34
-0.99 | -2.172 | -6.178
-0.98 | -2.0905 | -5.951
-0.97 | -2.0163 | -5.753
-0.96 | -1.9415 | -5.568
-0.95 | -1.8591 | -5.384
-0.94 | -1.7843 | -5.199
-0.93 | -1.7173 | -5.035
-0.92 | -1.6492 | -4.856
-0.91 | -1.5795 | -4.6939
-0.9 | -1.5291 | -4.5376
-0.89 | -1.4629 | -4.38
-0.88 | -1.3971 | -4.221
-0.87 | -1.34 | -4.0686
-0.86 | -1.2852 | -3.921
-0.85 | -1.2367 | -3.7834
-0.84 | -1.1811 | -3.6376
-0.83 | -1.1285 | -3.5251
-0.82 | -1.0893 | -3.4036
-0.81 | -1.0368 | -3.2693
-0.8 | -0.996 | -3.1494
-0.79 | -0.9571 | -3.0457
-0.78 | -0.9204 | -2.9488
-0.77 | -0.8748 | -2.8313
-0.76 | -0.835 | -2.727
-0.75 | -0.7991 | -2.6283
-0.74 | -0.7651 | -2.5358
-0.73 | -0.7343 | -2.4359
-0.72 | -0.7009 | -2.3564
-0.71 | -0.6629 | -2.2611
-0.7 | -0.636 | -2.1947
-0.69 | -0.605 | -2.1049
-0.68 | -0.5786 | -2.0292
-0.67 | -0.5494 | -1.9382
-0.66 | -0.5243 | -1.8602
-0.65 | -0.50067 | -1.799
-0.64 | -0.47748 | -1.7293
-0.63 | -0.4553 | -1.6682
-0.62 | -0.42977 | -1.6011
-0.61 | -0.40915 | -1.5435
-0.6 | -0.39118 | -1.4769
-0.59 | -0.36827 | -1.4257
-0.58 | -0.35128 | -1.3715
-0.57 | -0.33442 | -1.311
-0.56 | -0.31552 | -1.2588
-0.55 | -0.29852 | -1.2108
-0.54 | -0.28392 | -1.1601
-0.53 | -0.26944 | -1.1148
-0.52 | -0.25514 | -1.069
-0.51 | -0.2427 | -1.0244
-0.5 | -0.22768 | -0.9836
-0.49 | -0.21472 | -0.9415
-0.48 | -0.20219 | -0.9036
-0.47 | -0.19177 | -0.8691
-0.46 | -0.17966 | -0.8343
-0.45 | -0.17059 | -0.7965
-0.44 | -0.16191 | -0.7559
-0.43 | -0.15136 | -0.7262
-0.42 | -0.14147 | -0.6934
-0.41 | -0.1328 | -0.6678
-0.4 | -0.12541 | -0.6375
-0.39 | -0.11652 | -0.6146
-0.38 | -0.10938 | -0.5877
-0.37 | -0.10333 | -0.5615
-0.36 | -0.09622 | -0.5349
-0.35 | -0.0906 | -0.5107
-0.34 | -0.08473 | -0.4879
-0.33 | -0.07862 | -0.46856
-0.32 | -0.07307 | -0.44834
-0.31 | -0.06823 | -0.42412
-0.3 | -0.06345 | -0.40103
-0.29 | -0.05876 | -0.38371
-0.28 | -0.05443 | -0.36346
-0.27 | -0.05063 | -0.34177
-0.26 | -0.047257 | -0.32633
-0.25 | -0.043497 | -0.3083
-0.24 | -0.040489 | -0.2918
-0.23 | -0.037306 | -0.27266
-0.22 | -0.034179 | -0.25608
-0.21 | -0.031601 | -0.23942
-0.2 | -0.029094 | -0.2209
-0.19 | -0.02645 | -0.20691
-0.18 | -0.024247 | -0.19345
-0.17 | -0.02199 | -0.17999
-0.16 | -0.020043 | -0.16511
-0.15 | -0.018078 | -0.15318
-0.14 | -0.016549 | -0.14045
-0.13 | -0.014862 | -0.12958
-0.12 | -0.013376 | -0.11988
-0.11 | -0.011913 | -0.10874
-0.1 | -0.010549 | -0.09884
-0.09 | -0.009362 | -0.09005
-0.08 | -0.008188 | -0.08218
-0.07 | -0.007038 | -0.07473
-0.06 | -0.005961 | -0.06774
-0.05 | -0.0049316 | -0.06088
-0.04 | -0.0039772 | -0.05465
-0.03 | -0.0029909 | -0.048925
-0.02 | -0.0020453 | -0.043777
-0.01 | -0.0010349 | -0.038633
0 | 5.6e-06 | -0.033785
0.01 | 0.0010353 | -0.030011
0.02 | 0.0022238 | -0.025918
0.03 | 0.003426 | -0.021827
0.04 | 0.0048525 | -0.018018
0.05 | 0.006284 | -0.013709
0.06 | 0.007953 | -0.009158
0.07 | 0.009894 | -0.0039629
0.08 | 0.012056 | 0.0022758
0.09 | 0.014532 | 0.00949
0.1 | 0.017259 | 0.018509
0.11 | 0.020303 | 0.02982
0.12 | 0.023939 | 0.044162
0.13 | 0.028076 | 0.0615
0.14 | 0.032653 | 0.0837
0.15 | 0.037945 | 0.11213
0.16 | 0.044277 | 0.14773
0.17 | 0.051022 | 0.19098
0.18 | 0.0576 | 0.24566
0.19 | 0.06656 | 0.3113
0.2 | 0.07663 | 0.39243
0.21 | 0.08837 | 0.49294
0.22 | 0.10113 | 0.6069
0.23 | 0.11545 | 0.7561
0.24 | 0.13271 | 0.9326
0.25 | 0.15073 | 1.1496
0.26 | 0.1719 | 1.4061
0.27 | 0.19474 | 1.7172
0.28 | 0.22141 | 2.086
0.29 | 0.2523 | 2.5292
0.3 | 0.28502 | 3.0718
0.31 | 0.32337 | 3.7106
0.32 | 0.36407 | 4.4581
0.33 | 0.41132 | 5.3776
0.34 | 0.46597 | 6.409
0.35 | 0.52553 | 7.714
0.36 | 0.5831 | 9.274
0.37 | 0.6615 | 11.152
0.38 | 0.7447 | 13.395
0.39 | 0.8454 | 16.024
0.4 | 0.9592 | 19.268
0.41 | 1.0853 | 23.113
0.42 | 1.2372 | 27.8
0.43 | 1.4071 | 33.309
0.44 | 1.6072 | 40
0.45 | 1.843 | 47.98
0.46 | 2.1182 | 57.6
0.47 | 2.4443 | 69.16
0.48 | 2.8394 | 83.01
0.49 | 3.2999 | 99.44
0.5 | 3.8582 | 119.33