## Diode Characteristic (uA-mm)
VGS (V) | VDS = 0.000 V | VDS = 0.500 V
-1.25 | -6.188 | -16.256
-1.24 | -5.967 | -15.742
-1.23 | -5.77 | -15.244
-1.22 | -5.578 | -14.766
-1.21 | -5.391 | -14.371
-1.2 | -5.185 | -13.957
-1.19 | -5.029 | -13.491
-1.18 | -4.8246 | -13.008
-1.17 | -4.6702 | -12.627
-1.16 | -4.458 | -12.228
-1.15 | -4.3108 | -11.872
-1.14 | -4.1677 | -11.478
-1.13 | -4.0198 | -11.137
-1.12 | -3.8661 | -10.782
-1.11 | -3.7135 | -10.467
-1.1 | -3.5893 | -10.111
-1.09 | -3.4694 | -9.823
-1.08 | -3.3409 | -9.473
-1.07 | -3.1946 | -9.173
-1.06 | -3.0761 | -8.873
-1.05 | -2.9693 | -8.57
-1.04 | -2.839 | -8.326
-1.03 | -2.7498 | -8.028
-1.02 | -2.6294 | -7.771
-1.01 | -2.5248 | -7.529
-1 | -2.4342 | -7.252
-0.99 | -2.3514 | -7.036
-0.98 | -2.2482 | -6.743
-0.97 | -2.1574 | -6.548
-0.96 | -2.0821 | -6.316
-0.95 | -2.0001 | -6.118
-0.94 | -1.9223 | -5.936
-0.93 | -1.847 | -5.693
-0.92 | -1.7637 | -5.482
-0.91 | -1.692 | -5.306
-0.9 | -1.6266 | -5.143
-0.89 | -1.5555 | -4.9366
-0.88 | -1.4921 | -4.7473
-0.87 | -1.4342 | -4.6028
-0.86 | -1.3827 | -4.4334
-0.85 | -1.3096 | -4.2899
-0.84 | -1.2624 | -4.1061
-0.83 | -1.2077 | -3.97
-0.82 | -1.1541 | -3.8388
-0.81 | -1.1062 | -3.7077
-0.8 | -1.0588 | -3.559
-0.79 | -1.0145 | -3.4347
-0.78 | -0.9651 | -3.3134
-0.77 | -0.9222 | -3.1884
-0.76 | -0.8811 | -3.0781
-0.75 | -0.8455 | -2.9611
-0.74 | -0.8075 | -2.8546
-0.73 | -0.7716 | -2.7516
-0.72 | -0.7322 | -2.6529
-0.71 | -0.7001 | -2.5348
-0.7 | -0.6662 | -2.4433
-0.69 | -0.6405 | -2.354
-0.68 | -0.6084 | -2.2613
-0.67 | -0.5779 | -2.1767
-0.66 | -0.5504 | -2.0934
-0.65 | -0.5207 | -2.0135
-0.64 | -0.49812 | -1.9482
-0.63 | -0.47521 | -1.8713
-0.62 | -0.45105 | -1.7796
-0.61 | -0.42665 | -1.7141
-0.6 | -0.40677 | -1.6498
-0.59 | -0.38627 | -1.5851
-0.58 | -0.36653 | -1.517
-0.57 | -0.34909 | -1.4611
-0.56 | -0.32947 | -1.4066
-0.55 | -0.31278 | -1.3528
-0.54 | -0.29658 | -1.2937
-0.53 | -0.28038 | -1.2407
-0.52 | -0.26563 | -1.1975
-0.51 | -0.24947 | -1.1487
-0.5 | -0.23608 | -1.0881
-0.49 | -0.22192 | -1.0529
-0.48 | -0.20793 | -1.0062
-0.47 | -0.1986 | -0.9629
-0.46 | -0.18723 | -0.9237
-0.45 | -0.1759 | -0.886
-0.44 | -0.16549 | -0.8498
-0.43 | -0.15524 | -0.809
-0.42 | -0.14627 | -0.7727
-0.41 | -0.13755 | -0.7466
-0.4 | -0.1299 | -0.7139
-0.39 | -0.1212 | -0.6793
-0.38 | -0.11382 | -0.6505
-0.37 | -0.10606 | -0.6234
-0.36 | -0.0987 | -0.5967
-0.35 | -0.09198 | -0.5713
-0.34 | -0.08621 | -0.5443
-0.33 | -0.08054 | -0.5147
-0.32 | -0.07518 | -0.48913
-0.31 | -0.06946 | -0.46841
-0.3 | -0.0646 | -0.4527
-0.29 | -0.05968 | -0.42719
-0.28 | -0.05536 | -0.4048
-0.27 | -0.05163 | -0.38263
-0.26 | -0.048086 | -0.36216
-0.25 | -0.044525 | -0.34088
-0.24 | -0.041025 | -0.32647
-0.23 | -0.0379 | -0.30491
-0.22 | -0.035112 | -0.28609
-0.21 | -0.03193 | -0.26968
-0.2 | -0.029306 | -0.25435
-0.19 | -0.026921 | -0.2338
-0.18 | -0.024663 | -0.21961
-0.17 | -0.022523 | -0.20509
-0.16 | -0.02044 | -0.19077
-0.15 | -0.018487 | -0.17598
-0.14 | -0.016712 | -0.16384
-0.13 | -0.015073 | -0.14939
-0.12 | -0.013433 | -0.13739
-0.11 | -0.012049 | -0.12588
-0.1 | -0.010788 | -0.11544
-0.09 | -0.009421 | -0.10575
-0.08 | -0.008228 | -0.09581
-0.07 | -0.007125 | -0.08755
-0.06 | -0.006084 | -0.07951
-0.05 | -0.00508 | -0.07167
-0.04 | -0.0040851 | -0.06425
-0.03 | -0.0030545 | -0.05799
-0.02 | -0.0021039 | -0.05188
-0.01 | -0.0010555 | -0.045937
0 | -4e-07 | -0.040507
0.01 | 0.0010634 | -0.035482
0.02 | 0.0022696 | -0.031059
0.03 | 0.0035242 | -0.02616
0.04 | 0.0049838 | -0.021187
0.05 | 0.006416 | -0.016694
0.06 | 0.008179 | -0.011771
0.07 | 0.010163 | -0.005855
0.08 | 0.012475 | 0.0006163
0.09 | 0.01501 | 0.00831
0.1 | 0.017839 | 0.017716
0.11 | 0.021197 | 0.029459
0.12 | 0.025209 | 0.044136
0.13 | 0.029524 | 0.06201
0.14 | 0.034376 | 0.08498
0.15 | 0.039986 | 0.11389
0.16 | 0.046578 | 0.14935
0.17 | 0.053539 | 0.19427
0.18 | 0.06041 | 0.25034
0.19 | 0.07014 | 0.31771
0.2 | 0.0806 | 0.40122
0.21 | 0.09266 | 0.50503
0.22 | 0.10631 | 0.6232
0.23 | 0.12247 | 0.774
0.24 | 0.14006 | 0.9564
0.25 | 0.15942 | 1.1772
0.26 | 0.18244 | 1.4427
0.27 | 0.2069 | 1.7622
0.28 | 0.23553 | 2.1381
0.29 | 0.26851 | 2.6
0.3 | 0.303 | 3.1581
0.31 | 0.3432 | 3.8123
0.32 | 0.38614 | 4.5886
0.33 | 0.43876 | 5.5402
0.34 | 0.49584 | 6.609
0.35 | 0.55811 | 7.955
0.36 | 0.6205 | 9.544
0.37 | 0.7005 | 11.493
0.38 | 0.7919 | 13.77
0.39 | 0.8964 | 16.547
0.4 | 1.016 | 19.863
0.41 | 1.1454 | 23.816
0.42 | 1.3047 | 28.569
0.43 | 1.4866 | 34.33
0.44 | 1.6969 | 41.169
0.45 | 1.9392 | 49.414
0.46 | 2.2328 | 59.28
0.47 | 2.5716 | 71.01
0.48 | 2.9724 | 85.29
0.49 | 3.4552 | 102.33
0.5 | 4.0364 | 122.72