## Diode Characteristic (uA-mm)
VGS (V) | VDS = 0.000 V | VDS = 0.500 V
-1.25 | -6.461 | -17.226
-1.24 | -6.237 | -16.739
-1.23 | -6.008 | -16.216
-1.22 | -5.811 | -15.686
-1.21 | -5.605 | -15.188
-1.2 | -5.4 | -14.698
-1.19 | -5.214 | -14.293
-1.18 | -5.028 | -13.845
-1.17 | -4.8494 | -13.443
-1.16 | -4.6562 | -12.974
-1.15 | -4.4849 | -12.589
-1.14 | -4.3167 | -12.157
-1.13 | -4.1772 | -11.81
-1.12 | -4.0102 | -11.45
-1.11 | -3.876 | -11.062
-1.1 | -3.7421 | -10.707
-1.09 | -3.5966 | -10.355
-1.08 | -3.4562 | -10.042
-1.07 | -3.3206 | -9.713
-1.06 | -3.204 | -9.38
-1.05 | -3.079 | -9.073
-1.04 | -2.9642 | -8.837
-1.03 | -2.8522 | -8.438
-1.02 | -2.7404 | -8.225
-1.01 | -2.6278 | -7.915
-1 | -2.5321 | -7.654
-0.99 | -2.4247 | -7.417
-0.98 | -2.3415 | -7.167
-0.97 | -2.253 | -6.961
-0.96 | -2.1611 | -6.706
-0.95 | -2.076 | -6.507
-0.94 | -1.9843 | -6.254
-0.93 | -1.9075 | -6.053
-0.92 | -1.8382 | -5.831
-0.91 | -1.7672 | -5.637
-0.9 | -1.6915 | -5.449
-0.89 | -1.619 | -5.246
-0.88 | -1.551 | -5.086
-0.87 | -1.4835 | -4.8936
-0.86 | -1.4244 | -4.7311
-0.85 | -1.3686 | -4.5324
-0.84 | -1.3144 | -4.4025
-0.83 | -1.2513 | -4.2263
-0.82 | -1.1986 | -4.0672
-0.81 | -1.1481 | -3.9316
-0.8 | -1.0982 | -3.7773
-0.79 | -1.0478 | -3.6543
-0.78 | -1.0026 | -3.5066
-0.77 | -0.9597 | -3.3765
-0.76 | -0.9215 | -3.2647
-0.75 | -0.8813 | -3.1445
-0.74 | -0.8405 | -3.018
-0.73 | -0.7999 | -2.9028
-0.72 | -0.7615 | -2.8073
-0.71 | -0.7288 | -2.6982
-0.7 | -0.6927 | -2.6079
-0.69 | -0.6622 | -2.5012
-0.68 | -0.6308 | -2.415
-0.67 | -0.6018 | -2.3124
-0.66 | -0.5723 | -2.2316
-0.65 | -0.5448 | -2.1326
-0.64 | -0.5189 | -2.0601
-0.63 | -0.49648 | -1.9853
-0.62 | -0.47089 | -1.9035
-0.61 | -0.44644 | -1.826
-0.6 | -0.42502 | -1.7396
-0.59 | -0.40294 | -1.6844
-0.58 | -0.38387 | -1.6182
-0.57 | -0.36073 | -1.5479
-0.56 | -0.34385 | -1.4914
-0.55 | -0.32543 | -1.4358
-0.54 | -0.30899 | -1.3791
-0.53 | -0.29248 | -1.3101
-0.52 | -0.27676 | -1.2611
-0.51 | -0.26117 | -1.2033
-0.5 | -0.24703 | -1.156
-0.49 | -0.23197 | -1.114
-0.48 | -0.21907 | -1.0736
-0.47 | -0.20739 | -1.0283
-0.46 | -0.19395 | -0.9837
-0.45 | -0.18259 | -0.9374
-0.44 | -0.17276 | -0.8949
-0.43 | -0.16207 | -0.8623
-0.42 | -0.15217 | -0.824
-0.41 | -0.14324 | -0.7839
-0.4 | -0.1347 | -0.7469
-0.39 | -0.12575 | -0.7185
-0.38 | -0.11833 | -0.6885
-0.37 | -0.11011 | -0.653
-0.36 | -0.10304 | -0.6259
-0.35 | -0.09698 | -0.5942
-0.34 | -0.09016 | -0.5701
-0.33 | -0.08476 | -0.5477
-0.32 | -0.07836 | -0.5234
-0.31 | -0.07297 | -0.50129
-0.3 | -0.06751 | -0.47923
-0.29 | -0.06314 | -0.44539
-0.28 | -0.05866 | -0.42645
-0.27 | -0.05399 | -0.40579
-0.26 | -0.050392 | -0.38622
-0.25 | -0.046782 | -0.36433
-0.24 | -0.043325 | -0.34239
-0.23 | -0.039812 | -0.32283
-0.22 | -0.036648 | -0.30385
-0.21 | -0.033736 | -0.28827
-0.2 | -0.030761 | -0.26775
-0.19 | -0.028517 | -0.24988
-0.18 | -0.025787 | -0.2304
-0.17 | -0.023678 | -0.21409
-0.16 | -0.021525 | -0.2004
-0.15 | -0.019667 | -0.18552
-0.14 | -0.017583 | -0.17001
-0.13 | -0.015799 | -0.15773
-0.12 | -0.014216 | -0.14582
-0.11 | -0.012745 | -0.13346
-0.1 | -0.011206 | -0.12098
-0.09 | -0.009944 | -0.1096
-0.08 | -0.008738 | -0.10157
-0.07 | -0.007582 | -0.09171
-0.06 | -0.006373 | -0.0833
-0.05 | -0.005297 | -0.07485
-0.04 | -0.0042411 | -0.0679
-0.03 | -0.0032207 | -0.06079
-0.02 | -0.0021765 | -0.05391
-0.01 | -0.0011485 | -0.048795
0 | -3.75e-05 | -0.042237
0.01 | 0.0011408 | -0.037369
0.02 | 0.0023557 | -0.032494
0.03 | 0.0037516 | -0.027879
0.04 | 0.0051572 | -0.022658
0.05 | 0.006756 | -0.017608
0.06 | 0.008757 | -0.012728
0.07 | 0.010788 | -0.006627
0.08 | 0.013237 | 0.0004419
0.09 | 0.015901 | 0.008612
0.1 | 0.019066 | 0.018343
0.11 | 0.022441 | 0.0304
0.12 | 0.026473 | 0.04593
0.13 | 0.031042 | 0.06492
0.14 | 0.036238 | 0.08861
0.15 | 0.042204 | 0.11885
0.16 | 0.048991 | 0.1565
0.17 | 0.056295 | 0.20277
0.18 | 0.06422 | 0.26061
0.19 | 0.07375 | 0.3309
0.2 | 0.08513 | 0.41718
0.21 | 0.09762 | 0.52399
0.22 | 0.11185 | 0.6434
0.23 | 0.12828 | 0.7994
0.24 | 0.14611 | 0.9849
0.25 | 0.16748 | 1.2097
0.26 | 0.18987 | 1.4832
0.27 | 0.21623 | 1.8076
0.28 | 0.24626 | 2.1935
0.29 | 0.27807 | 2.6557
0.3 | 0.31482 | 3.2196
0.31 | 0.35544 | 3.8789
0.32 | 0.40116 | 4.6631
0.33 | 0.45451 | 5.6215
0.34 | 0.51178 | 6.697
0.35 | 0.5725 | 8.03
0.36 | 0.6474 | 9.653
0.37 | 0.7284 | 11.608
0.38 | 0.8236 | 13.89
0.39 | 0.9289 | 16.63
0.4 | 1.0492 | 19.908
0.41 | 1.181 | 23.856
0.42 | 1.3437 | 28.6
0.43 | 1.5229 | 34.335
0.44 | 1.727 | 41.18
0.45 | 1.9744 | 49.422
0.46 | 2.2684 | 59.25
0.47 | 2.6039 | 70.97
0.48 | 3.0061 | 85.18
0.49 | 3.4925 | 102
0.5 | 4.0745 | 122.28