## Diode Characteristic (uA-mm)
VGS (V) | VDS = 0.000 V | VDS = 0.500 V
-1.25 | -7.072 | -18.9
-1.24 | -6.847 | -18.265
-1.23 | -6.577 | -17.768
-1.22 | -6.329 | -17.21
-1.21 | -6.084 | -16.67
-1.2 | -5.861 | -16.231
-1.19 | -5.659 | -15.655
-1.18 | -5.456 | -15.174
-1.17 | -5.259 | -14.699
-1.16 | -5.071 | -14.193
-1.15 | -4.8922 | -13.778
-1.14 | -4.7211 | -13.313
-1.13 | -4.5171 | -12.899
-1.12 | -4.3786 | -12.455
-1.11 | -4.1881 | -12.042
-1.1 | -4.0325 | -11.721
-1.09 | -3.8876 | -11.328
-1.08 | -3.7484 | -10.993
-1.07 | -3.5949 | -10.61
-1.06 | -3.4511 | -10.273
-1.05 | -3.3258 | -9.921
-1.04 | -3.199 | -9.566
-1.03 | -3.0829 | -9.238
-1.02 | -2.9651 | -8.967
-1.01 | -2.841 | -8.624
-1 | -2.7383 | -8.364
-0.99 | -2.6175 | -8.085
-0.98 | -2.5251 | -7.846
-0.97 | -2.4172 | -7.576
-0.96 | -2.3221 | -7.3
-0.95 | -2.2298 | -7.06
-0.94 | -2.1353 | -6.797
-0.93 | -2.0424 | -6.57
-0.92 | -1.9598 | -6.332
-0.91 | -1.8876 | -6.146
-0.9 | -1.8083 | -5.902
-0.89 | -1.7283 | -5.684
-0.88 | -1.6631 | -5.474
-0.87 | -1.583 | -5.292
-0.86 | -1.5189 | -5.102
-0.85 | -1.451 | -4.9216
-0.84 | -1.3843 | -4.7465
-0.83 | -1.3305 | -4.5929
-0.82 | -1.273 | -4.4189
-0.81 | -1.2112 | -4.26
-0.8 | -1.1571 | -4.0804
-0.79 | -1.1076 | -3.9337
-0.78 | -1.0576 | -3.7957
-0.77 | -1.0137 | -3.6375
-0.76 | -0.9661 | -3.5266
-0.75 | -0.9179 | -3.3942
-0.74 | -0.8774 | -3.2751
-0.73 | -0.8366 | -3.1425
-0.72 | -0.8023 | -3.0241
-0.71 | -0.7604 | -2.9093
-0.7 | -0.7245 | -2.8016
-0.69 | -0.6915 | -2.6868
-0.68 | -0.6586 | -2.5727
-0.67 | -0.627 | -2.4752
-0.66 | -0.5945 | -2.3732
-0.65 | -0.5642 | -2.2859
-0.64 | -0.5352 | -2.1951
-0.63 | -0.5122 | -2.1152
-0.62 | -0.48746 | -2.0266
-0.61 | -0.46322 | -1.9368
-0.6 | -0.43923 | -1.8687
-0.59 | -0.41393 | -1.7989
-0.58 | -0.3942 | -1.7185
-0.57 | -0.3718 | -1.657
-0.56 | -0.3538 | -1.5749
-0.55 | -0.33378 | -1.5184
-0.54 | -0.3151 | -1.4534
-0.53 | -0.29713 | -1.3963
-0.52 | -0.28088 | -1.3384
-0.51 | -0.26533 | -1.2817
-0.5 | -0.25093 | -1.2276
-0.49 | -0.23774 | -1.1788
-0.48 | -0.22345 | -1.1295
-0.47 | -0.21169 | -1.0745
-0.46 | -0.19821 | -1.0348
-0.45 | -0.18643 | -0.9895
-0.44 | -0.17567 | -0.9452
-0.43 | -0.16502 | -0.9013
-0.42 | -0.15446 | -0.8703
-0.41 | -0.14493 | -0.832
-0.4 | -0.1362 | -0.7894
-0.39 | -0.12726 | -0.7599
-0.38 | -0.11986 | -0.7225
-0.37 | -0.11186 | -0.6937
-0.36 | -0.10469 | -0.6579
-0.35 | -0.09759 | -0.6303
-0.34 | -0.09055 | -0.6032
-0.33 | -0.08497 | -0.5755
-0.32 | -0.07951 | -0.5429
-0.31 | -0.07352 | -0.5166
-0.3 | -0.06809 | -0.49859
-0.29 | -0.06319 | -0.47065
-0.28 | -0.05857 | -0.44993
-0.27 | -0.05442 | -0.42822
-0.26 | -0.05024 | -0.40547
-0.25 | -0.046691 | -0.38325
-0.24 | -0.043229 | -0.36335
-0.23 | -0.039775 | -0.34124
-0.22 | -0.03656 | -0.32201
-0.21 | -0.033571 | -0.30319
-0.2 | -0.031008 | -0.28262
-0.19 | -0.02829 | -0.26438
-0.18 | -0.025747 | -0.24662
-0.17 | -0.023414 | -0.22883
-0.16 | -0.021262 | -0.21303
-0.15 | -0.019361 | -0.1977
-0.14 | -0.01742 | -0.18251
-0.13 | -0.015715 | -0.1699
-0.12 | -0.014025 | -0.15559
-0.11 | -0.012576 | -0.14151
-0.1 | -0.011246 | -0.13097
-0.09 | -0.009869 | -0.1191
-0.08 | -0.008567 | -0.10782
-0.07 | -0.007443 | -0.09821
-0.06 | -0.006321 | -0.08845
-0.05 | -0.005289 | -0.08069
-0.04 | -0.0042196 | -0.07273
-0.03 | -0.0031795 | -0.06603
-0.02 | -0.0021962 | -0.05871
-0.01 | -0.0011089 | -0.05166
0 | -1.17e-05 | -0.045667
0.01 | 0.0011104 | -0.039944
0.02 | 0.0023497 | -0.034984
0.03 | 0.0036682 | -0.02965
0.04 | 0.0051746 | -0.024734
0.05 | 0.006793 | -0.019291
0.06 | 0.00857 | -0.013981
0.07 | 0.01066 | -0.008029
0.08 | 0.013149 | -0.0011193
0.09 | 0.015807 | 0.006817
0.1 | 0.018757 | 0.016436
0.11 | 0.022264 | 0.028524
0.12 | 0.02634 | 0.04342
0.13 | 0.030827 | 0.06186
0.14 | 0.036106 | 0.08505
0.15 | 0.041824 | 0.11325
0.16 | 0.04882 | 0.15062
0.17 | 0.056359 | 0.19616
0.18 | 0.06377 | 0.2514
0.19 | 0.07359 | 0.32052
0.2 | 0.08513 | 0.40356
0.21 | 0.09821 | 0.50785
0.22 | 0.11204 | 0.6257
0.23 | 0.12855 | 0.775
0.24 | 0.14705 | 0.9619
0.25 | 0.1681 | 1.1853
0.26 | 0.19137 | 1.4522
0.27 | 0.21668 | 1.7712
0.28 | 0.24712 | 2.1482
0.29 | 0.2814 | 2.6099
0.3 | 0.31843 | 3.1541
0.31 | 0.3612 | 3.8121
0.32 | 0.40798 | 4.5907
0.33 | 0.46165 | 5.5182
0.34 | 0.51933 | 6.586
0.35 | 0.5756 | 7.917
0.36 | 0.6504 | 9.517
0.37 | 0.7367 | 11.427
0.38 | 0.8285 | 13.705
0.39 | 0.9382 | 16.426
0.4 | 1.0598 | 19.65
0.41 | 1.1996 | 23.607
0.42 | 1.3593 | 28.362
0.43 | 1.5452 | 34.074
0.44 | 1.766 | 40.8
0.45 | 2.0126 | 49.003
0.46 | 2.3179 | 58.72
0.47 | 2.6595 | 70.45
0.48 | 3.0823 | 84.47
0.49 | 3.5756 | 101.45
0.5 | 4.1804 | 121.62