## Diode Characteristic (uA-mm)
VGS (V) | VDS = 0.000 V | VDS = 0.500 V
-1.25 | -7.089 | -19.117
-1.24 | -6.848 | -18.473
-1.23 | -6.556 | -17.92
-1.22 | -6.325 | -17.391
-1.21 | -6.087 | -16.82
-1.2 | -5.861 | -16.328
-1.19 | -5.649 | -15.78
-1.18 | -5.455 | -15.274
-1.17 | -5.261 | -14.843
-1.16 | -5.063 | -14.333
-1.15 | -4.8975 | -13.854
-1.14 | -4.7179 | -13.375
-1.13 | -4.5229 | -12.984
-1.12 | -4.3445 | -12.575
-1.11 | -4.1617 | -12.135
-1.1 | -4.023 | -11.811
-1.09 | -3.8721 | -11.393
-1.08 | -3.7263 | -10.956
-1.07 | -3.5808 | -10.657
-1.06 | -3.4654 | -10.304
-1.05 | -3.3253 | -9.978
-1.04 | -3.1977 | -9.636
-1.03 | -3.0604 | -9.357
-1.02 | -2.9498 | -8.968
-1.01 | -2.83 | -8.679
-1 | -2.7208 | -8.427
-0.99 | -2.618 | -8.118
-0.98 | -2.5176 | -7.834
-0.97 | -2.4207 | -7.539
-0.96 | -2.3133 | -7.299
-0.95 | -2.2219 | -7.026
-0.94 | -2.1306 | -6.825
-0.93 | -2.0359 | -6.566
-0.92 | -1.9501 | -6.348
-0.91 | -1.8705 | -6.106
-0.9 | -1.7895 | -5.894
-0.89 | -1.7119 | -5.684
-0.88 | -1.6373 | -5.486
-0.87 | -1.5672 | -5.31
-0.86 | -1.503 | -5.111
-0.85 | -1.4425 | -4.9087
-0.84 | -1.3822 | -4.7533
-0.83 | -1.3202 | -4.5817
-0.82 | -1.2582 | -4.3933
-0.81 | -1.2029 | -4.2279
-0.8 | -1.1486 | -4.0713
-0.79 | -1.0946 | -3.9261
-0.78 | -1.0525 | -3.7861
-0.77 | -1.006 | -3.6582
-0.76 | -0.9571 | -3.5137
-0.75 | -0.9162 | -3.3813
-0.74 | -0.8677 | -3.2394
-0.73 | -0.8297 | -3.1411
-0.72 | -0.7919 | -3.0154
-0.71 | -0.7555 | -2.8966
-0.7 | -0.7182 | -2.7804
-0.69 | -0.6851 | -2.6599
-0.68 | -0.6579 | -2.563
-0.67 | -0.6214 | -2.4677
-0.66 | -0.5909 | -2.3792
-0.65 | -0.5614 | -2.2772
-0.64 | -0.5346 | -2.1885
-0.63 | -0.5074 | -2.1001
-0.62 | -0.48197 | -2.0228
-0.61 | -0.46087 | -1.9427
-0.6 | -0.43789 | -1.8602
-0.59 | -0.4149 | -1.7851
-0.58 | -0.39335 | -1.7089
-0.57 | -0.37066 | -1.6316
-0.56 | -0.34943 | -1.5783
-0.55 | -0.33216 | -1.5117
-0.54 | -0.31534 | -1.4509
-0.53 | -0.29842 | -1.3834
-0.52 | -0.28056 | -1.3274
-0.51 | -0.26437 | -1.2715
-0.5 | -0.24988 | -1.2192
-0.49 | -0.23452 | -1.1654
-0.48 | -0.22159 | -1.1174
-0.47 | -0.20768 | -1.0691
-0.46 | -0.19747 | -1.02
-0.45 | -0.18523 | -0.9741
-0.44 | -0.17457 | -0.9367
-0.43 | -0.16266 | -0.8945
-0.42 | -0.15315 | -0.8601
-0.41 | -0.1433 | -0.8203
-0.4 | -0.13433 | -0.7836
-0.39 | -0.12476 | -0.7478
-0.38 | -0.11747 | -0.7143
-0.37 | -0.11042 | -0.6759
-0.36 | -0.10247 | -0.6475
-0.35 | -0.09636 | -0.6193
-0.34 | -0.08938 | -0.5903
-0.33 | -0.0828 | -0.5642
-0.32 | -0.07754 | -0.5357
-0.31 | -0.07196 | -0.5099
-0.3 | -0.0673 | -0.48364
-0.29 | -0.06194 | -0.46124
-0.28 | -0.05779 | -0.43798
-0.27 | -0.0531 | -0.41495
-0.26 | -0.049596 | -0.39074
-0.25 | -0.045513 | -0.36933
-0.24 | -0.042314 | -0.34838
-0.23 | -0.039029 | -0.32819
-0.22 | -0.035461 | -0.30738
-0.21 | -0.032517 | -0.28844
-0.2 | -0.029792 | -0.26956
-0.19 | -0.027412 | -0.25247
-0.18 | -0.024788 | -0.23564
-0.17 | -0.022777 | -0.21883
-0.16 | -0.020689 | -0.20237
-0.15 | -0.0189 | -0.18795
-0.14 | -0.016863 | -0.17266
-0.13 | -0.015263 | -0.16095
-0.12 | -0.013656 | -0.1476
-0.11 | -0.012316 | -0.13468
-0.1 | -0.010871 | -0.1219
-0.09 | -0.009529 | -0.11171
-0.08 | -0.00837 | -0.10082
-0.07 | -0.007327 | -0.09213
-0.06 | -0.00614 | -0.08423
-0.05 | -0.005132 | -0.07564
-0.04 | -0.0041056 | -0.06757
-0.03 | -0.0031224 | -0.06104
-0.02 | -0.0021031 | -0.05485
-0.01 | -0.0011221 | -0.049567
0 | -3.05e-05 | -0.043478
0.01 | 0.0011156 | -0.038349
0.02 | 0.0022824 | -0.033742
0.03 | 0.0036385 | -0.028834
0.04 | 0.0050447 | -0.024021
0.05 | 0.006552 | -0.01895
0.06 | 0.008451 | -0.013446
0.07 | 0.010457 | -0.007285
0.08 | 0.012713 | -0.0005194
0.09 | 0.015364 | 0.007403
0.1 | 0.018422 | 0.017069
0.11 | 0.021766 | 0.029152
0.12 | 0.025561 | 0.044653
0.13 | 0.029908 | 0.06339
0.14 | 0.03531 | 0.08678
0.15 | 0.041045 | 0.11641
0.16 | 0.047981 | 0.15358
0.17 | 0.055367 | 0.20025
0.18 | 0.06283 | 0.25823
0.19 | 0.07244 | 0.32791
0.2 | 0.08369 | 0.41338
0.21 | 0.0961 | 0.5179
0.22 | 0.11066 | 0.6399
0.23 | 0.12707 | 0.7982
0.24 | 0.14447 | 0.9867
0.25 | 0.16558 | 1.2136
0.26 | 0.18862 | 1.4845
0.27 | 0.21529 | 1.8159
0.28 | 0.24489 | 2.2022
0.29 | 0.27636 | 2.6776
0.3 | 0.31427 | 3.2474
0.31 | 0.35564 | 3.9154
0.32 | 0.40068 | 4.7209
0.33 | 0.454 | 5.6864
0.34 | 0.51117 | 6.776
0.35 | 0.5643 | 8.161
0.36 | 0.6393 | 9.8
0.37 | 0.7212 | 11.785
0.38 | 0.8157 | 14.102
0.39 | 0.9259 | 16.955
0.4 | 1.0425 | 20.303
0.41 | 1.1842 | 24.359
0.42 | 1.3481 | 29.21
0.43 | 1.5309 | 35.065
0.44 | 1.7472 | 42.054
0.45 | 1.9975 | 50.487
0.46 | 2.2972 | 60.49
0.47 | 2.6407 | 72.5
0.48 | 3.0649 | 87.08
0.49 | 3.5538 | 104.26
0.5 | 4.1368 | 125.01