## Diode Characteristic (uA-mm)
VGS (V) | VDS = 0.000 V | VDS = 0.500 V
-1.25 | -5.995 | -15.584
-1.24 | -5.758 | -15.05
-1.23 | -5.556 | -14.637
-1.22 | -5.346 | -14.253
-1.21 | -5.177 | -13.841
-1.2 | -5.0026 | -13.362
-1.19 | -4.7917 | -12.92
-1.18 | -4.631 | -12.54
-1.17 | -4.4582 | -12.103
-1.16 | -4.3163 | -11.759
-1.15 | -4.156 | -11.362
-1.14 | -4.0176 | -11.038
-1.13 | -3.8626 | -10.657
-1.12 | -3.7203 | -10.305
-1.11 | -3.6007 | -9.989
-1.1 | -3.4498 | -9.683
-1.09 | -3.3409 | -9.378
-1.08 | -3.2102 | -9.121
-1.07 | -3.09 | -8.83
-1.06 | -2.9722 | -8.511
-1.05 | -2.8648 | -8.243
-1.04 | -2.7679 | -7.982
-1.03 | -2.6601 | -7.727
-1.02 | -2.5618 | -7.466
-1.01 | -2.4553 | -7.2
-1 | -2.3545 | -6.96
-0.99 | -2.2691 | -6.675
-0.98 | -2.1854 | -6.497
-0.97 | -2.0948 | -6.275
-0.96 | -2.0196 | -6.098
-0.95 | -1.9325 | -5.87
-0.94 | -1.8593 | -5.694
-0.93 | -1.7857 | -5.478
-0.92 | -1.7078 | -5.293
-0.91 | -1.6416 | -5.113
-0.9 | -1.5802 | -4.9044
-0.89 | -1.5238 | -4.7361
-0.88 | -1.4572 | -4.5555
-0.87 | -1.3974 | -4.3976
-0.86 | -1.3434 | -4.2438
-0.85 | -1.2868 | -4.1091
-0.84 | -1.2337 | -3.9767
-0.83 | -1.1783 | -3.8236
-0.82 | -1.1236 | -3.6939
-0.81 | -1.073 | -3.545
-0.8 | -1.0246 | -3.4283
-0.79 | -0.9855 | -3.3009
-0.78 | -0.9398 | -3.1948
-0.77 | -0.9023 | -3.0911
-0.76 | -0.8623 | -2.9526
-0.75 | -0.8233 | -2.8348
-0.74 | -0.7849 | -2.7483
-0.73 | -0.752 | -2.6542
-0.72 | -0.7158 | -2.5426
-0.71 | -0.6806 | -2.4339
-0.7 | -0.6485 | -2.3581
-0.69 | -0.62 | -2.2635
-0.68 | -0.5902 | -2.1712
-0.67 | -0.5653 | -2.0972
-0.66 | -0.5379 | -2.0169
-0.65 | -0.5121 | -1.933
-0.64 | -0.49323 | -1.8626
-0.63 | -0.46554 | -1.8023
-0.62 | -0.44572 | -1.7239
-0.61 | -0.42376 | -1.6608
-0.6 | -0.40275 | -1.5841
-0.59 | -0.37873 | -1.5247
-0.58 | -0.35886 | -1.4662
-0.57 | -0.3404 | -1.4118
-0.56 | -0.32249 | -1.3498
-0.55 | -0.30474 | -1.3015
-0.54 | -0.29044 | -1.2438
-0.53 | -0.2744 | -1.1935
-0.52 | -0.25875 | -1.1481
-0.51 | -0.24505 | -1.098
-0.5 | -0.23089 | -1.0556
-0.49 | -0.21847 | -1.0157
-0.48 | -0.20537 | -0.967
-0.47 | -0.19433 | -0.9316
-0.46 | -0.1831 | -0.8839
-0.45 | -0.17309 | -0.8534
-0.44 | -0.1625 | -0.8132
-0.43 | -0.15281 | -0.7823
-0.42 | -0.14381 | -0.7482
-0.41 | -0.13419 | -0.7156
-0.4 | -0.12603 | -0.6919
-0.39 | -0.11838 | -0.6583
-0.38 | -0.11127 | -0.6262
-0.37 | -0.10462 | -0.6008
-0.36 | -0.09732 | -0.5729
-0.35 | -0.09038 | -0.5472
-0.34 | -0.08516 | -0.5204
-0.33 | -0.07908 | -0.49999
-0.32 | -0.07373 | -0.4755
-0.31 | -0.06834 | -0.45546
-0.3 | -0.06354 | -0.43092
-0.29 | -0.05923 | -0.41422
-0.28 | -0.05485 | -0.3921
-0.27 | -0.05041 | -0.37303
-0.26 | -0.04743 | -0.35053
-0.25 | -0.043819 | -0.33001
-0.24 | -0.040399 | -0.31225
-0.23 | -0.037191 | -0.29402
-0.22 | -0.034337 | -0.2757
-0.21 | -0.031496 | -0.2585
-0.2 | -0.028832 | -0.24008
-0.19 | -0.026589 | -0.22472
-0.18 | -0.024171 | -0.20838
-0.17 | -0.021979 | -0.19349
-0.16 | -0.019986 | -0.18064
-0.15 | -0.018073 | -0.16672
-0.14 | -0.016305 | -0.15274
-0.13 | -0.014745 | -0.14034
-0.12 | -0.013109 | -0.12962
-0.11 | -0.011763 | -0.11876
-0.1 | -0.010479 | -0.10808
-0.09 | -0.009282 | -0.09765
-0.08 | -0.008049 | -0.08903
-0.07 | -0.006927 | -0.08148
-0.06 | -0.005924 | -0.07305
-0.05 | -0.0049219 | -0.06675
-0.04 | -0.0038959 | -0.05968
-0.03 | -0.0029846 | -0.05341
-0.02 | -0.0019939 | -0.047587
-0.01 | -0.0010518 | -0.042401
0 | -2.2e-05 | -0.037313
0.01 | 0.0010204 | -0.032674
0.02 | 0.0021912 | -0.028358
0.03 | 0.0034131 | -0.024169
0.04 | 0.004824 | -0.019881
0.05 | 0.006327 | -0.015301
0.06 | 0.008016 | -0.01047
0.07 | 0.009996 | -0.004914
0.08 | 0.012206 | 0.0014164
0.09 | 0.014646 | 0.008866
0.1 | 0.017521 | 0.018217
0.11 | 0.020793 | 0.029677
0.12 | 0.024456 | 0.044017
0.13 | 0.028495 | 0.06207
0.14 | 0.033278 | 0.08457
0.15 | 0.038905 | 0.11306
0.16 | 0.045001 | 0.14858
0.17 | 0.05197 | 0.1934
0.18 | 0.05891 | 0.24852
0.19 | 0.0684 | 0.3148
0.2 | 0.07887 | 0.39784
0.21 | 0.09028 | 0.49784
0.22 | 0.10398 | 0.615
0.23 | 0.1185 | 0.765
0.24 | 0.13564 | 0.9434
0.25 | 0.15503 | 1.1613
0.26 | 0.17709 | 1.4226
0.27 | 0.20161 | 1.7396
0.28 | 0.22854 | 2.1131
0.29 | 0.25868 | 2.563
0.3 | 0.29358 | 3.1093
0.31 | 0.33326 | 3.7462
0.32 | 0.37692 | 4.5227
0.33 | 0.42513 | 5.4463
0.34 | 0.47991 | 6.487
0.35 | 0.5417 | 7.822
0.36 | 0.6023 | 9.401
0.37 | 0.6805 | 11.292
0.38 | 0.7695 | 13.531
0.39 | 0.8727 | 16.225
0.4 | 0.9893 | 19.482
0.41 | 1.1196 | 23.368
0.42 | 1.2719 | 28.091
0.43 | 1.4483 | 33.703
0.44 | 1.6521 | 40.47
0.45 | 1.8868 | 48.521
0.46 | 2.1759 | 58.3
0.47 | 2.5108 | 70.01
0.48 | 2.9057 | 84.01
0.49 | 3.379 | 100.77
0.5 | 3.9509 | 120.78