## Diode Characteristic (uA-mm)
VGS (V) | VDS = 0.000 V | VDS = 0.500 V
-1.25 | -6.476 | -17.215
-1.24 | -6.231 | -16.584
-1.23 | -5.985 | -15.989
-1.22 | -5.782 | -15.553
-1.21 | -5.597 | -15.076
-1.2 | -5.401 | -14.535
-1.19 | -5.213 | -14.046
-1.18 | -5.027 | -13.649
-1.17 | -4.8475 | -13.245
-1.16 | -4.6707 | -12.851
-1.15 | -4.5106 | -12.446
-1.14 | -4.3584 | -12.035
-1.13 | -4.1787 | -11.654
-1.12 | -4.0103 | -11.307
-1.11 | -3.859 | -10.942
-1.1 | -3.729 | -10.572
-1.09 | -3.5839 | -10.229
-1.08 | -3.4491 | -9.913
-1.07 | -3.3242 | -9.606
-1.06 | -3.2068 | -9.262
-1.05 | -3.0788 | -8.952
-1.04 | -2.9626 | -8.672
-1.03 | -2.8524 | -8.384
-1.02 | -2.7339 | -8.124
-1.01 | -2.6313 | -7.867
-1 | -2.5327 | -7.6
-0.99 | -2.4429 | -7.322
-0.98 | -2.3339 | -7.086
-0.97 | -2.2424 | -6.855
-0.96 | -2.1528 | -6.588
-0.95 | -2.0679 | -6.338
-0.94 | -1.974 | -6.143
-0.93 | -1.8962 | -5.943
-0.92 | -1.8294 | -5.719
-0.91 | -1.7583 | -5.502
-0.9 | -1.6741 | -5.357
-0.89 | -1.6132 | -5.15
-0.88 | -1.543 | -4.9466
-0.87 | -1.4857 | -4.8002
-0.86 | -1.4076 | -4.6257
-0.85 | -1.3553 | -4.4553
-0.84 | -1.2944 | -4.2827
-0.83 | -1.24 | -4.1475
-0.82 | -1.1808 | -3.9922
-0.81 | -1.1367 | -3.8348
-0.8 | -1.0871 | -3.7142
-0.79 | -1.0439 | -3.5746
-0.78 | -0.9975 | -3.4445
-0.77 | -0.9484 | -3.2982
-0.76 | -0.9089 | -3.1818
-0.75 | -0.8629 | -3.0755
-0.74 | -0.8221 | -2.9481
-0.73 | -0.7895 | -2.8359
-0.72 | -0.7534 | -2.7356
-0.71 | -0.7147 | -2.6195
-0.7 | -0.6813 | -2.5132
-0.69 | -0.6508 | -2.4236
-0.68 | -0.6173 | -2.3288
-0.67 | -0.59 | -2.2382
-0.66 | -0.5614 | -2.1691
-0.65 | -0.5317 | -2.0664
-0.64 | -0.5071 | -1.9942
-0.63 | -0.48382 | -1.9054
-0.62 | -0.4607 | -1.8283
-0.61 | -0.4382 | -1.7672
-0.6 | -0.41347 | -1.6883
-0.59 | -0.39511 | -1.6167
-0.58 | -0.3716 | -1.5619
-0.57 | -0.35429 | -1.49
-0.56 | -0.33798 | -1.4341
-0.55 | -0.31899 | -1.3669
-0.54 | -0.30069 | -1.3185
-0.53 | -0.2835 | -1.2601
-0.52 | -0.26763 | -1.2051
-0.51 | -0.25266 | -1.1615
-0.5 | -0.23943 | -1.1094
-0.49 | -0.22497 | -1.0595
-0.48 | -0.21106 | -1.018
-0.47 | -0.20034 | -0.9735
-0.46 | -0.18775 | -0.9361
-0.45 | -0.17644 | -0.893
-0.44 | -0.16547 | -0.8583
-0.43 | -0.15513 | -0.8181
-0.42 | -0.14679 | -0.7825
-0.41 | -0.138 | -0.7546
-0.4 | -0.12872 | -0.7192
-0.39 | -0.12132 | -0.6829
-0.38 | -0.11345 | -0.6552
-0.37 | -0.1063 | -0.6265
-0.36 | -0.09959 | -0.6005
-0.35 | -0.09317 | -0.5714
-0.34 | -0.08671 | -0.5444
-0.33 | -0.08103 | -0.52
-0.32 | -0.07542 | -0.49503
-0.31 | -0.06997 | -0.47233
-0.3 | -0.06446 | -0.44836
-0.29 | -0.06009 | -0.42506
-0.28 | -0.05583 | -0.40525
-0.27 | -0.05154 | -0.38218
-0.26 | -0.047992 | -0.36299
-0.25 | -0.044266 | -0.34275
-0.24 | -0.04104 | -0.3228
-0.23 | -0.037872 | -0.30559
-0.22 | -0.034779 | -0.28458
-0.21 | -0.031953 | -0.26688
-0.2 | -0.029266 | -0.2527
-0.19 | -0.026766 | -0.23531
-0.18 | -0.024545 | -0.21544
-0.17 | -0.0222 | -0.19974
-0.16 | -0.020256 | -0.18756
-0.15 | -0.01831 | -0.17354
-0.14 | -0.016562 | -0.15837
-0.13 | -0.014878 | -0.14632
-0.12 | -0.013205 | -0.13384
-0.11 | -0.011942 | -0.12447
-0.1 | -0.010676 | -0.1123
-0.09 | -0.009225 | -0.10156
-0.08 | -0.008091 | -0.09275
-0.07 | -0.007003 | -0.08517
-0.06 | -0.006033 | -0.07691
-0.05 | -0.0049587 | -0.06873
-0.04 | -0.0039574 | -0.06238
-0.03 | -0.0030169 | -0.05628
-0.02 | -0.0020169 | -0.049544
-0.01 | -0.001063 | -0.044077
0 | -3.28e-05 | -0.038919
0.01 | 0.0010738 | -0.033866
0.02 | 0.0021792 | -0.029595
0.03 | 0.003495 | -0.025001
0.04 | 0.0048204 | -0.020747
0.05 | 0.006331 | -0.016051
0.06 | 0.008142 | -0.011176
0.07 | 0.010124 | -0.005555
0.08 | 0.012227 | 0.0008668
0.09 | 0.014777 | 0.008487
0.1 | 0.017877 | 0.017621
0.11 | 0.021069 | 0.029011
0.12 | 0.024755 | 0.043737
0.13 | 0.02897 | 0.06164
0.14 | 0.033855 | 0.08422
0.15 | 0.039459 | 0.11315
0.16 | 0.045934 | 0.14851
0.17 | 0.052917 | 0.19314
0.18 | 0.05987 | 0.24825
0.19 | 0.0691 | 0.31426
0.2 | 0.08029 | 0.39785
0.21 | 0.09239 | 0.49994
0.22 | 0.10623 | 0.6155
0.23 | 0.1215 | 0.767
0.24 | 0.13928 | 0.9483
0.25 | 0.15898 | 1.1629
0.26 | 0.18111 | 1.4255
0.27 | 0.20658 | 1.7398
0.28 | 0.23371 | 2.1129
0.29 | 0.26508 | 2.5673
0.3 | 0.30055 | 3.1126
0.31 | 0.34081 | 3.7625
0.32 | 0.3854 | 4.5346
0.33 | 0.4357 | 5.4653
0.34 | 0.49231 | 6.533
0.35 | 0.55567 | 7.852
0.36 | 0.6152 | 9.431
0.37 | 0.6967 | 11.316
0.38 | 0.7882 | 13.57
0.39 | 0.8924 | 16.277
0.4 | 1.006 | 19.56
0.41 | 1.1431 | 23.459
0.42 | 1.2954 | 28.145
0.43 | 1.4725 | 33.809
0.44 | 1.6797 | 40.613
0.45 | 1.9238 | 48.72
0.46 | 2.212 | 58.5
0.47 | 2.5498 | 70.01
0.48 | 2.9518 | 84.22
0.49 | 3.4323 | 100.87
0.5 | 3.9978 | 120.95