## Diode Characteristic (uA-mm)
VGS (V) | VDS = 0.000 V | VDS = 0.500 V
-1.25 | -6.753 | -17.567
-1.24 | -6.485 | -16.987
-1.23 | -6.281 | -16.478
-1.22 | -6.082 | -16.014
-1.21 | -5.846 | -15.474
-1.2 | -5.669 | -15.002
-1.19 | -5.467 | -14.571
-1.18 | -5.252 | -14.074
-1.17 | -5.055 | -13.61
-1.16 | -4.8849 | -13.146
-1.15 | -4.6984 | -12.81
-1.14 | -4.5325 | -12.362
-1.13 | -4.3804 | -11.986
-1.12 | -4.1922 | -11.637
-1.11 | -4.0531 | -11.254
-1.1 | -3.8989 | -10.841
-1.09 | -3.7492 | -10.502
-1.08 | -3.6042 | -10.178
-1.07 | -3.4654 | -9.861
-1.06 | -3.3375 | -9.52
-1.05 | -3.2065 | -9.182
-1.04 | -3.0883 | -8.909
-1.03 | -2.9809 | -8.604
-1.02 | -2.8615 | -8.269
-1.01 | -2.7434 | -8.042
-1 | -2.6341 | -7.754
-0.99 | -2.5264 | -7.442
-0.98 | -2.4388 | -7.22
-0.97 | -2.3374 | -6.983
-0.96 | -2.2406 | -6.737
-0.95 | -2.1509 | -6.515
-0.94 | -2.0699 | -6.32
-0.93 | -1.9925 | -6.106
-0.92 | -1.91 | -5.841
-0.91 | -1.8365 | -5.699
-0.9 | -1.7582 | -5.485
-0.89 | -1.6774 | -5.304
-0.88 | -1.6149 | -5.097
-0.87 | -1.5569 | -4.9166
-0.86 | -1.4871 | -4.7518
-0.85 | -1.4194 | -4.5589
-0.84 | -1.3585 | -4.4249
-0.83 | -1.303 | -4.2664
-0.82 | -1.2468 | -4.1092
-0.81 | -1.2001 | -3.9624
-0.8 | -1.1424 | -3.8114
-0.79 | -1.0935 | -3.6793
-0.78 | -1.0515 | -3.5503
-0.77 | -0.9975 | -3.4038
-0.76 | -0.9509 | -3.2795
-0.75 | -0.9101 | -3.1552
-0.74 | -0.8672 | -3.0424
-0.73 | -0.8261 | -2.9219
-0.72 | -0.7866 | -2.8157
-0.71 | -0.7508 | -2.6995
-0.7 | -0.7208 | -2.6107
-0.69 | -0.6868 | -2.5045
-0.68 | -0.648 | -2.4279
-0.67 | -0.6204 | -2.3213
-0.66 | -0.5898 | -2.2371
-0.65 | -0.561 | -2.1389
-0.64 | -0.5366 | -2.0725
-0.63 | -0.5086 | -1.9817
-0.62 | -0.48529 | -1.8951
-0.61 | -0.45948 | -1.8239
-0.6 | -0.4362 | -1.7456
-0.59 | -0.41397 | -1.6921
-0.58 | -0.39207 | -1.6231
-0.57 | -0.37075 | -1.5447
-0.56 | -0.35097 | -1.4741
-0.55 | -0.3345 | -1.4254
-0.54 | -0.31414 | -1.3672
-0.53 | -0.2982 | -1.3045
-0.52 | -0.2824 | -1.2562
-0.51 | -0.26534 | -1.2025
-0.5 | -0.25108 | -1.1527
-0.49 | -0.23635 | -1.1036
-0.48 | -0.22235 | -1.0569
-0.47 | -0.21075 | -1.0126
-0.46 | -0.1979 | -0.9674
-0.45 | -0.18607 | -0.9302
-0.44 | -0.1756 | -0.8912
-0.43 | -0.16484 | -0.8492
-0.42 | -0.15459 | -0.816
-0.41 | -0.14525 | -0.7799
-0.4 | -0.13594 | -0.7446
-0.39 | -0.12755 | -0.7143
-0.38 | -0.11912 | -0.6838
-0.37 | -0.11174 | -0.656
-0.36 | -0.10515 | -0.6256
-0.35 | -0.09679 | -0.5984
-0.34 | -0.09103 | -0.5667
-0.33 | -0.08413 | -0.5383
-0.32 | -0.07882 | -0.515
-0.31 | -0.07319 | -0.49069
-0.3 | -0.06829 | -0.46742
-0.29 | -0.06273 | -0.44361
-0.28 | -0.05841 | -0.42061
-0.27 | -0.05438 | -0.3994
-0.26 | -0.05008 | -0.3764
-0.25 | -0.046352 | -0.35674
-0.24 | -0.042729 | -0.33869
-0.23 | -0.03951 | -0.31836
-0.22 | -0.036435 | -0.29973
-0.21 | -0.033405 | -0.27979
-0.2 | -0.030591 | -0.26415
-0.19 | -0.027979 | -0.24794
-0.18 | -0.025517 | -0.22884
-0.17 | -0.023321 | -0.21291
-0.16 | -0.021133 | -0.19848
-0.15 | -0.019329 | -0.18229
-0.14 | -0.017359 | -0.16866
-0.13 | -0.015706 | -0.15544
-0.12 | -0.01397 | -0.14245
-0.11 | -0.012518 | -0.13019
-0.1 | -0.011095 | -0.11908
-0.09 | -0.009818 | -0.108
-0.08 | -0.008477 | -0.09955
-0.07 | -0.00737 | -0.09114
-0.06 | -0.00626 | -0.08142
-0.05 | -0.005231 | -0.07391
-0.04 | -0.0041707 | -0.06697
-0.03 | -0.003126 | -0.06013
-0.02 | -0.0021526 | -0.05361
-0.01 | -0.0010951 | -0.047481
0 | -1.51e-05 | -0.041917
0.01 | 0.0010898 | -0.036797
0.02 | 0.002304 | -0.031789
0.03 | 0.00359 | -0.02699
0.04 | 0.0050706 | -0.022432
0.05 | 0.006593 | -0.017394
0.06 | 0.008394 | -0.012006
0.07 | 0.010449 | -0.006205
0.08 | 0.012821 | 0.0006577
0.09 | 0.015431 | 0.008323
0.1 | 0.01828 | 0.018198
0.11 | 0.021678 | 0.030055
0.12 | 0.025677 | 0.045339
0.13 | 0.030154 | 0.06375
0.14 | 0.035133 | 0.08685
0.15 | 0.040927 | 0.11613
0.16 | 0.047842 | 0.15372
0.17 | 0.05521 | 0.19867
0.18 | 0.06246 | 0.2548
0.19 | 0.07257 | 0.32357
0.2 | 0.08375 | 0.40955
0.21 | 0.09633 | 0.51383
0.22 | 0.11017 | 0.6335
0.23 | 0.1267 | 0.7877
0.24 | 0.14477 | 0.9699
0.25 | 0.1652 | 1.1923
0.26 | 0.18793 | 1.4582
0.27 | 0.21273 | 1.7766
0.28 | 0.24273 | 2.1654
0.29 | 0.27646 | 2.6211
0.3 | 0.31209 | 3.1696
0.31 | 0.35291 | 3.8303
0.32 | 0.39911 | 4.6079
0.33 | 0.45146 | 5.5524
0.34 | 0.51084 | 6.627
0.35 | 0.5705 | 7.952
0.36 | 0.6435 | 9.56
0.37 | 0.7292 | 11.509
0.38 | 0.8204 | 13.799
0.39 | 0.9305 | 16.5
0.4 | 1.0487 | 19.782
0.41 | 1.1859 | 23.743
0.42 | 1.3475 | 28.506
0.43 | 1.5301 | 34.238
0.44 | 1.7463 | 41.077
0.45 | 1.9858 | 49.27
0.46 | 2.2855 | 59.04
0.47 | 2.6278 | 70.85
0.48 | 3.0456 | 85.13
0.49 | 3.5319 | 101.99
0.5 | 4.1341 | 122.2