## Diode Characteristic (uA-mm)
VGS (V) | VDS = 0.000 V | VDS = 0.500 V
-1.25 | -6.742 | -17.772
-1.24 | -6.533 | -17.25
-1.23 | -6.283 | -16.667
-1.22 | -6.064 | -16.216
-1.21 | -5.839 | -15.679
-1.2 | -5.621 | -15.24
-1.19 | -5.451 | -14.758
-1.18 | -5.259 | -14.237
-1.17 | -5.051 | -13.8
-1.16 | -4.8928 | -13.371
-1.15 | -4.6751 | -12.891
-1.14 | -4.5379 | -12.545
-1.13 | -4.3454 | -12.117
-1.12 | -4.1873 | -11.702
-1.11 | -4.0497 | -11.311
-1.1 | -3.8813 | -10.949
-1.09 | -3.7308 | -10.589
-1.08 | -3.5914 | -10.235
-1.07 | -3.4539 | -9.921
-1.06 | -3.3396 | -9.574
-1.05 | -3.198 | -9.208
-1.04 | -3.0835 | -8.949
-1.03 | -2.9635 | -8.634
-1.02 | -2.8588 | -8.358
-1.01 | -2.7464 | -8.109
-1 | -2.6444 | -7.816
-0.99 | -2.5428 | -7.554
-0.98 | -2.4271 | -7.321
-0.97 | -2.3238 | -7.032
-0.96 | -2.2388 | -6.827
-0.95 | -2.1525 | -6.592
-0.94 | -2.0628 | -6.34
-0.93 | -1.9687 | -6.143
-0.92 | -1.8957 | -5.937
-0.91 | -1.8194 | -5.748
-0.9 | -1.7463 | -5.512
-0.89 | -1.669 | -5.339
-0.88 | -1.6023 | -5.132
-0.87 | -1.5455 | -4.9287
-0.86 | -1.4744 | -4.7955
-0.85 | -1.4095 | -4.6198
-0.84 | -1.3481 | -4.43
-0.83 | -1.2892 | -4.2956
-0.82 | -1.2373 | -4.1557
-0.81 | -1.1797 | -3.9714
-0.8 | -1.1298 | -3.8296
-0.79 | -1.0794 | -3.6803
-0.78 | -1.0253 | -3.5187
-0.77 | -0.9867 | -3.4037
-0.76 | -0.9399 | -3.2941
-0.75 | -0.8889 | -3.1484
-0.74 | -0.8527 | -3.0193
-0.73 | -0.8122 | -2.9242
-0.72 | -0.7758 | -2.7909
-0.71 | -0.7452 | -2.6932
-0.7 | -0.7099 | -2.5891
-0.69 | -0.6751 | -2.4958
-0.68 | -0.6455 | -2.4017
-0.67 | -0.615 | -2.3069
-0.66 | -0.5831 | -2.2153
-0.65 | -0.5529 | -2.1386
-0.64 | -0.5226 | -2.0476
-0.63 | -0.50269 | -1.9636
-0.62 | -0.47651 | -1.8864
-0.61 | -0.45082 | -1.8055
-0.6 | -0.428 | -1.7403
-0.59 | -0.40821 | -1.6628
-0.58 | -0.38688 | -1.6063
-0.57 | -0.36371 | -1.5332
-0.56 | -0.34743 | -1.4779
-0.55 | -0.32801 | -1.4206
-0.54 | -0.30867 | -1.3614
-0.53 | -0.29052 | -1.2987
-0.52 | -0.27512 | -1.2477
-0.51 | -0.25999 | -1.1872
-0.5 | -0.24599 | -1.1326
-0.49 | -0.23211 | -1.0944
-0.48 | -0.21806 | -1.0463
-0.47 | -0.20754 | -0.9998
-0.46 | -0.1952 | -0.962
-0.45 | -0.18385 | -0.9221
-0.44 | -0.1718 | -0.8789
-0.43 | -0.16225 | -0.8339
-0.42 | -0.15119 | -0.8043
-0.41 | -0.1425 | -0.7608
-0.4 | -0.1337 | -0.7322
-0.39 | -0.12516 | -0.7009
-0.38 | -0.11678 | -0.667
-0.37 | -0.10883 | -0.6347
-0.36 | -0.10245 | -0.6044
-0.35 | -0.09552 | -0.5791
-0.34 | -0.0887 | -0.5514
-0.33 | -0.08259 | -0.5232
-0.32 | -0.07662 | -0.5004
-0.31 | -0.07124 | -0.48048
-0.3 | -0.06654 | -0.45711
-0.29 | -0.06109 | -0.43184
-0.28 | -0.05708 | -0.41035
-0.27 | -0.0526 | -0.38977
-0.26 | -0.049058 | -0.36498
-0.25 | -0.045586 | -0.34792
-0.24 | -0.042251 | -0.32944
-0.23 | -0.038677 | -0.30933
-0.22 | -0.035501 | -0.29067
-0.21 | -0.032628 | -0.2735
-0.2 | -0.029887 | -0.25437
-0.19 | -0.027461 | -0.23808
-0.18 | -0.024987 | -0.22281
-0.17 | -0.02262 | -0.20461
-0.16 | -0.020667 | -0.18933
-0.15 | -0.018667 | -0.17576
-0.14 | -0.016823 | -0.16296
-0.13 | -0.015277 | -0.14954
-0.12 | -0.013678 | -0.14004
-0.11 | -0.012151 | -0.12755
-0.1 | -0.010834 | -0.11604
-0.09 | -0.009535 | -0.10614
-0.08 | -0.008398 | -0.09764
-0.07 | -0.007191 | -0.0876
-0.06 | -0.006111 | -0.07882
-0.05 | -0.005101 | -0.0717
-0.04 | -0.0041078 | -0.0652
-0.03 | -0.0030715 | -0.05938
-0.02 | -0.0021122 | -0.05277
-0.01 | -0.0010564 | -0.046106
0 | -5.26e-05 | -0.040769
0.01 | 0.0010914 | -0.035728
0.02 | 0.0022424 | -0.031569
0.03 | 0.0035993 | -0.02681
0.04 | 0.0049846 | -0.021925
0.05 | 0.006521 | -0.017213
0.06 | 0.008371 | -0.012235
0.07 | 0.010376 | -0.00623
0.08 | 0.012629 | 0.0005599
0.09 | 0.015265 | 0.008121
0.1 | 0.018241 | 0.017653
0.11 | 0.021572 | 0.029276
0.12 | 0.025444 | 0.044356
0.13 | 0.029919 | 0.06256
0.14 | 0.034754 | 0.08551
0.15 | 0.040467 | 0.11486
0.16 | 0.047114 | 0.1518
0.17 | 0.054658 | 0.19614
0.18 | 0.06211 | 0.2523
0.19 | 0.0718 | 0.32036
0.2 | 0.0827 | 0.40518
0.21 | 0.09427 | 0.50952
0.22 | 0.10862 | 0.6275
0.23 | 0.12503 | 0.7821
0.24 | 0.14268 | 0.9635
0.25 | 0.16293 | 1.1849
0.26 | 0.18545 | 1.4528
0.27 | 0.21145 | 1.7733
0.28 | 0.24076 | 2.1538
0.29 | 0.27274 | 2.6124
0.3 | 0.30945 | 3.1667
0.31 | 0.34981 | 3.8272
0.32 | 0.39616 | 4.6062
0.33 | 0.44776 | 5.5523
0.34 | 0.50515 | 6.621
0.35 | 0.5678 | 7.955
0.36 | 0.6427 | 9.566
0.37 | 0.7257 | 11.486
0.38 | 0.8172 | 13.78
0.39 | 0.9238 | 16.514
0.4 | 1.0465 | 19.821
0.41 | 1.1838 | 23.763
0.42 | 1.3437 | 28.509
0.43 | 1.5289 | 34.251
0.44 | 1.7444 | 41.096
0.45 | 1.9842 | 49.331
0.46 | 2.2865 | 59.04
0.47 | 2.6287 | 70.95
0.48 | 3.0457 | 85.13
0.49 | 3.5249 | 101.87
0.5 | 4.1238 | 122.2