## Diode Characteristic (uA-mm)
VGS (V) | VDS = 0.000 V | VDS = 0.500 V
-1.25 | -6.803 | -17.804
-1.24 | -6.535 | -17.327
-1.23 | -6.326 | -16.671
-1.22 | -6.11 | -16.147
-1.21 | -5.883 | -15.774
-1.2 | -5.664 | -15.256
-1.19 | -5.446 | -14.744
-1.18 | -5.271 | -14.293
-1.17 | -5.073 | -13.851
-1.16 | -4.8992 | -13.406
-1.15 | -4.6893 | -12.952
-1.14 | -4.5356 | -12.508
-1.13 | -4.3703 | -12.115
-1.12 | -4.2208 | -11.738
-1.11 | -4.0453 | -11.339
-1.1 | -3.8999 | -10.967
-1.09 | -3.7479 | -10.59
-1.08 | -3.5945 | -10.233
-1.07 | -3.458 | -9.979
-1.06 | -3.3367 | -9.617
-1.05 | -3.2046 | -9.302
-1.04 | -3.0765 | -9.025
-1.03 | -2.9458 | -8.702
-1.02 | -2.8489 | -8.416
-1.01 | -2.7425 | -8.13
-1 | -2.6291 | -7.836
-0.99 | -2.5334 | -7.591
-0.98 | -2.4275 | -7.304
-0.97 | -2.3243 | -7.085
-0.96 | -2.2452 | -6.896
-0.95 | -2.1406 | -6.64
-0.94 | -2.0528 | -6.382
-0.93 | -1.972 | -6.163
-0.92 | -1.887 | -5.928
-0.91 | -1.8029 | -5.704
-0.9 | -1.7282 | -5.52
-0.89 | -1.6587 | -5.328
-0.88 | -1.5968 | -5.134
-0.87 | -1.5231 | -4.9696
-0.86 | -1.4569 | -4.7983
-0.85 | -1.4013 | -4.6253
-0.84 | -1.3343 | -4.4685
-0.83 | -1.2741 | -4.2764
-0.82 | -1.2265 | -4.1174
-0.81 | -1.1651 | -3.9644
-0.8 | -1.1154 | -3.8337
-0.79 | -1.069 | -3.6876
-0.78 | -1.0225 | -3.5518
-0.77 | -0.9748 | -3.4096
-0.76 | -0.9272 | -3.2847
-0.75 | -0.8869 | -3.1675
-0.74 | -0.8443 | -3.0612
-0.73 | -0.808 | -2.9419
-0.72 | -0.7723 | -2.8255
-0.71 | -0.7343 | -2.7221
-0.7 | -0.6952 | -2.6313
-0.69 | -0.6667 | -2.5209
-0.68 | -0.6309 | -2.4248
-0.67 | -0.602 | -2.3365
-0.66 | -0.5734 | -2.2251
-0.65 | -0.5468 | -2.1311
-0.64 | -0.519 | -2.0521
-0.63 | -0.4958 | -1.971
-0.62 | -0.4695 | -1.8939
-0.61 | -0.44669 | -1.8226
-0.6 | -0.42381 | -1.7598
-0.59 | -0.40373 | -1.6762
-0.58 | -0.37915 | -1.6086
-0.57 | -0.35886 | -1.5436
-0.56 | -0.33826 | -1.4818
-0.55 | -0.32223 | -1.4234
-0.54 | -0.30436 | -1.3665
-0.53 | -0.28938 | -1.3027
-0.52 | -0.27133 | -1.2445
-0.51 | -0.25662 | -1.2
-0.5 | -0.24316 | -1.1488
-0.49 | -0.22963 | -1.0938
-0.48 | -0.21489 | -1.0533
-0.47 | -0.20334 | -1.0063
-0.46 | -0.19135 | -0.9659
-0.45 | -0.17925 | -0.9187
-0.44 | -0.16992 | -0.8789
-0.43 | -0.1608 | -0.8416
-0.42 | -0.1494 | -0.8013
-0.41 | -0.14144 | -0.7657
-0.4 | -0.13267 | -0.7405
-0.39 | -0.1244 | -0.7044
-0.38 | -0.1152 | -0.6714
-0.37 | -0.10838 | -0.6386
-0.36 | -0.10106 | -0.6094
-0.35 | -0.09405 | -0.5859
-0.34 | -0.08749 | -0.5612
-0.33 | -0.08186 | -0.5336
-0.32 | -0.0761 | -0.5037
-0.31 | -0.07187 | -0.4841
-0.3 | -0.06644 | -0.45872
-0.29 | -0.06075 | -0.43573
-0.28 | -0.05684 | -0.41417
-0.27 | -0.05227 | -0.3922
-0.26 | -0.04918 | -0.36915
-0.25 | -0.044922 | -0.35046
-0.24 | -0.041718 | -0.32998
-0.23 | -0.038469 | -0.31258
-0.22 | -0.035275 | -0.29392
-0.21 | -0.032311 | -0.27476
-0.2 | -0.029466 | -0.25655
-0.19 | -0.026923 | -0.24208
-0.18 | -0.024765 | -0.22353
-0.17 | -0.02259 | -0.20878
-0.16 | -0.020589 | -0.19345
-0.15 | -0.018628 | -0.17883
-0.14 | -0.016864 | -0.16587
-0.13 | -0.015264 | -0.15331
-0.12 | -0.013645 | -0.14141
-0.11 | -0.012211 | -0.12972
-0.1 | -0.010913 | -0.1169
-0.09 | -0.00956 | -0.10711
-0.08 | -0.008297 | -0.09743
-0.07 | -0.00726 | -0.08898
-0.06 | -0.006188 | -0.08097
-0.05 | -0.005068 | -0.07269
-0.04 | -0.0041019 | -0.06575
-0.03 | -0.0031025 | -0.05928
-0.02 | -0.0020899 | -0.05286
-0.01 | -0.0010897 | -0.046986
0 | -3.03e-05 | -0.041222
0.01 | 0.001096 | -0.036102
0.02 | 0.0022842 | -0.031326
0.03 | 0.0035963 | -0.026634
0.04 | 0.0050401 | -0.022051
0.05 | 0.006514 | -0.017245
0.06 | 0.008337 | -0.01215
0.07 | 0.010465 | -0.006377
0.08 | 0.012757 | 0.0003779
0.09 | 0.015404 | 0.0083
0.1 | 0.018271 | 0.017636
0.11 | 0.021686 | 0.029512
0.12 | 0.025626 | 0.044316
0.13 | 0.030021 | 0.06237
0.14 | 0.034942 | 0.08565
0.15 | 0.040662 | 0.11508
0.16 | 0.047289 | 0.15171
0.17 | 0.054642 | 0.19657
0.18 | 0.06206 | 0.25194
0.19 | 0.07198 | 0.32105
0.2 | 0.08298 | 0.40699
0.21 | 0.09564 | 0.50887
0.22 | 0.11006 | 0.6303
0.23 | 0.1256 | 0.7838
0.24 | 0.14414 | 0.9655
0.25 | 0.16339 | 1.1897
0.26 | 0.18654 | 1.4587
0.27 | 0.21294 | 1.7771
0.28 | 0.24147 | 2.1675
0.29 | 0.27233 | 2.6284
0.3 | 0.31003 | 3.1869
0.31 | 0.35051 | 3.8457
0.32 | 0.39599 | 4.6352
0.33 | 0.44746 | 5.584
0.34 | 0.50454 | 6.664
0.35 | 0.5668 | 8.01
0.36 | 0.6409 | 9.627
0.37 | 0.7236 | 11.539
0.38 | 0.8156 | 13.873
0.39 | 0.9186 | 16.631
0.4 | 1.0393 | 19.942
0.41 | 1.1778 | 23.888
0.42 | 1.3414 | 28.739
0.43 | 1.5241 | 34.5
0.44 | 1.7336 | 41.391
0.45 | 1.9839 | 49.659
0.46 | 2.2702 | 59.57
0.47 | 2.6056 | 71.52
0.48 | 3.0238 | 85.77
0.49 | 3.515 | 102.81
0.5 | 4.1023 | 123.44