## Diode Characteristic (uA-mm)
VGS (V) | VDS = 0.000 V | VDS = 0.500 V
-1.25 | -7.028 | -18.945
-1.24 | -6.77 | -18.368
-1.23 | -6.509 | -17.743
-1.22 | -6.246 | -17.184
-1.21 | -6.065 | -16.665
-1.2 | -5.836 | -16.145
-1.19 | -5.659 | -15.634
-1.18 | -5.411 | -15.111
-1.17 | -5.217 | -14.616
-1.16 | -5.049 | -14.173
-1.15 | -4.8341 | -13.713
-1.14 | -4.6355 | -13.303
-1.13 | -4.4726 | -12.896
-1.12 | -4.3098 | -12.393
-1.11 | -4.1374 | -12.033
-1.1 | -3.963 | -11.674
-1.09 | -3.8143 | -11.304
-1.08 | -3.6797 | -10.841
-1.07 | -3.5365 | -10.523
-1.06 | -3.4194 | -10.165
-1.05 | -3.2689 | -9.874
-1.04 | -3.1337 | -9.495
-1.03 | -3.0335 | -9.152
-1.02 | -2.9035 | -8.846
-1.01 | -2.7876 | -8.532
-1 | -2.674 | -8.28
-0.99 | -2.5657 | -7.963
-0.98 | -2.4691 | -7.695
-0.97 | -2.3944 | -7.461
-0.96 | -2.2771 | -7.221
-0.95 | -2.1723 | -6.954
-0.94 | -2.0895 | -6.733
-0.93 | -2.0039 | -6.479
-0.92 | -1.912 | -6.235
-0.91 | -1.8425 | -6.014
-0.9 | -1.7674 | -5.826
-0.89 | -1.7011 | -5.615
-0.88 | -1.6248 | -5.44
-0.87 | -1.5691 | -5.242
-0.86 | -1.4891 | -5.017
-0.85 | -1.416 | -4.8601
-0.84 | -1.3633 | -4.6819
-0.83 | -1.3042 | -4.4961
-0.82 | -1.2434 | -4.3435
-0.81 | -1.1888 | -4.1771
-0.8 | -1.1337 | -4.053
-0.79 | -1.0771 | -3.8953
-0.78 | -1.0302 | -3.7393
-0.77 | -0.9905 | -3.5967
-0.76 | -0.9442 | -3.4662
-0.75 | -0.9009 | -3.3159
-0.74 | -0.8631 | -3.2137
-0.73 | -0.8248 | -3.0949
-0.72 | -0.7856 | -2.9647
-0.71 | -0.7437 | -2.8652
-0.7 | -0.7091 | -2.7525
-0.69 | -0.6764 | -2.6275
-0.68 | -0.6394 | -2.5435
-0.67 | -0.6126 | -2.431
-0.66 | -0.5804 | -2.3468
-0.65 | -0.5547 | -2.2536
-0.64 | -0.5284 | -2.1455
-0.63 | -0.50687 | -2.0605
-0.62 | -0.47632 | -1.9916
-0.61 | -0.45263 | -1.9014
-0.6 | -0.42844 | -1.8269
-0.59 | -0.40874 | -1.7562
-0.58 | -0.38678 | -1.6873
-0.57 | -0.36469 | -1.6108
-0.56 | -0.34491 | -1.5512
-0.55 | -0.32711 | -1.4965
-0.54 | -0.31057 | -1.4261
-0.53 | -0.29375 | -1.3608
-0.52 | -0.27608 | -1.302
-0.51 | -0.262 | -1.2477
-0.5 | -0.24553 | -1.2006
-0.49 | -0.23183 | -1.1565
-0.48 | -0.21925 | -1.112
-0.47 | -0.20541 | -1.0603
-0.46 | -0.19382 | -1.0204
-0.45 | -0.18342 | -0.9677
-0.44 | -0.17163 | -0.9208
-0.43 | -0.16186 | -0.8884
-0.42 | -0.15228 | -0.8456
-0.41 | -0.1427 | -0.811
-0.4 | -0.1339 | -0.7697
-0.39 | -0.12535 | -0.7356
-0.38 | -0.11731 | -0.7034
-0.37 | -0.10975 | -0.6724
-0.36 | -0.10159 | -0.6387
-0.35 | -0.09499 | -0.6101
-0.34 | -0.08922 | -0.5809
-0.33 | -0.08315 | -0.5572
-0.32 | -0.07742 | -0.5339
-0.31 | -0.07202 | -0.5114
-0.3 | -0.06665 | -0.48842
-0.29 | -0.06188 | -0.45913
-0.28 | -0.05748 | -0.43663
-0.27 | -0.05362 | -0.4145
-0.26 | -0.04964 | -0.39246
-0.25 | -0.045958 | -0.37026
-0.24 | -0.042224 | -0.34476
-0.23 | -0.039072 | -0.3266
-0.22 | -0.035893 | -0.30661
-0.21 | -0.032948 | -0.28825
-0.2 | -0.029961 | -0.27118
-0.19 | -0.027613 | -0.25142
-0.18 | -0.024997 | -0.23428
-0.17 | -0.022784 | -0.21795
-0.16 | -0.020804 | -0.20141
-0.15 | -0.018884 | -0.18874
-0.14 | -0.017173 | -0.17446
-0.13 | -0.015391 | -0.15917
-0.12 | -0.013752 | -0.14911
-0.11 | -0.012258 | -0.13686
-0.1 | -0.0109 | -0.12566
-0.09 | -0.009537 | -0.11274
-0.08 | -0.008308 | -0.10318
-0.07 | -0.00724 | -0.09391
-0.06 | -0.006105 | -0.08435
-0.05 | -0.005111 | -0.07663
-0.04 | -0.0041069 | -0.06875
-0.03 | -0.0030777 | -0.06188
-0.02 | -0.0021084 | -0.05601
-0.01 | -0.0010673 | -0.05034
0 | -1.5e-06 | -0.044157
0.01 | 0.0010731 | -0.039054
0.02 | 0.0023038 | -0.033839
0.03 | 0.0035732 | -0.029144
0.04 | 0.0050472 | -0.024141
0.05 | 0.006549 | -0.018893
0.06 | 0.008324 | -0.013403
0.07 | 0.010335 | -0.007417
0.08 | 0.012649 | -0.000457
0.09 | 0.01534 | 0.007238
0.1 | 0.018222 | 0.017022
0.11 | 0.021571 | 0.028676
0.12 | 0.025527 | 0.0437
0.13 | 0.029823 | 0.06177
0.14 | 0.034857 | 0.08516
0.15 | 0.040445 | 0.11439
0.16 | 0.047224 | 0.15048
0.17 | 0.054594 | 0.19571
0.18 | 0.06227 | 0.25111
0.19 | 0.07197 | 0.31976
0.2 | 0.08296 | 0.40519
0.21 | 0.09556 | 0.50726
0.22 | 0.1093 | 0.6265
0.23 | 0.12571 | 0.7776
0.24 | 0.14357 | 0.9608
0.25 | 0.16405 | 1.1859
0.26 | 0.1864 | 1.4496
0.27 | 0.21241 | 1.7639
0.28 | 0.24239 | 2.1529
0.29 | 0.27486 | 2.6065
0.3 | 0.3115 | 3.1643
0.31 | 0.35275 | 3.8163
0.32 | 0.39764 | 4.6011
0.33 | 0.4502 | 5.5411
0.34 | 0.51116 | 6.601
0.35 | 0.5698 | 7.942
0.36 | 0.646 | 9.552
0.37 | 0.7312 | 11.467
0.38 | 0.8259 | 13.756
0.39 | 0.9331 | 16.489
0.4 | 1.0577 | 19.783
0.41 | 1.1949 | 23.688
0.42 | 1.3608 | 28.516
0.43 | 1.5438 | 34.189
0.44 | 1.7597 | 41.024
0.45 | 2.0036 | 49.246
0.46 | 2.3055 | 58.88
0.47 | 2.66 | 70.85
0.48 | 3.0778 | 84.83
0.49 | 3.5648 | 101.83
0.5 | 4.159 | 122.14