## Diode Characteristic (uA-mm)
VGS (V) | VDS = 0.000 V | VDS = 0.500 V
-1.25 | -6.66 | -17.442
-1.24 | -6.443 | -16.937
-1.23 | -6.205 | -16.46
-1.22 | -5.997 | -15.889
-1.21 | -5.783 | -15.363
-1.2 | -5.568 | -14.963
-1.19 | -5.384 | -14.432
-1.18 | -5.189 | -13.929
-1.17 | -4.979 | -13.524
-1.16 | -4.8037 | -13.051
-1.15 | -4.6178 | -12.683
-1.14 | -4.4489 | -12.241
-1.13 | -4.3015 | -11.903
-1.12 | -4.1291 | -11.496
-1.11 | -3.9823 | -11.106
-1.1 | -3.8417 | -10.724
-1.09 | -3.7059 | -10.447
-1.08 | -3.5533 | -10.043
-1.07 | -3.4099 | -9.714
-1.06 | -3.3 | -9.432
-1.05 | -3.1631 | -9.161
-1.04 | -3.0538 | -8.886
-1.03 | -2.9315 | -8.537
-1.02 | -2.8102 | -8.263
-1.01 | -2.7152 | -7.962
-1 | -2.6031 | -7.7
-0.99 | -2.5116 | -7.464
-0.98 | -2.4137 | -7.205
-0.97 | -2.3175 | -6.945
-0.96 | -2.221 | -6.713
-0.95 | -2.132 | -6.49
-0.94 | -2.0403 | -6.266
-0.93 | -1.9574 | -6.054
-0.92 | -1.8867 | -5.84
-0.91 | -1.801 | -5.625
-0.9 | -1.7338 | -5.394
-0.89 | -1.6579 | -5.256
-0.88 | -1.5928 | -5.063
-0.87 | -1.5313 | -4.8876
-0.86 | -1.4643 | -4.7137
-0.85 | -1.4063 | -4.541
-0.84 | -1.338 | -4.3823
-0.83 | -1.2846 | -4.2153
-0.82 | -1.2252 | -4.0863
-0.81 | -1.166 | -3.9156
-0.8 | -1.1164 | -3.7666
-0.79 | -1.065 | -3.6373
-0.78 | -1.0198 | -3.5079
-0.77 | -0.9736 | -3.3809
-0.76 | -0.932 | -3.2451
-0.75 | -0.8906 | -3.1162
-0.74 | -0.8428 | -2.9971
-0.73 | -0.8081 | -2.8693
-0.72 | -0.7694 | -2.7697
-0.71 | -0.7359 | -2.6695
-0.7 | -0.696 | -2.5625
-0.69 | -0.6695 | -2.4738
-0.68 | -0.6352 | -2.3853
-0.67 | -0.6059 | -2.2812
-0.66 | -0.5735 | -2.1971
-0.65 | -0.5463 | -2.1237
-0.64 | -0.5201 | -2.0269
-0.63 | -0.49468 | -1.9515
-0.62 | -0.47139 | -1.8732
-0.61 | -0.44545 | -1.7978
-0.6 | -0.4223 | -1.722
-0.59 | -0.40133 | -1.6556
-0.58 | -0.38086 | -1.5856
-0.57 | -0.36145 | -1.5176
-0.56 | -0.34036 | -1.4644
-0.55 | -0.32182 | -1.4068
-0.54 | -0.30696 | -1.349
-0.53 | -0.28969 | -1.2813
-0.52 | -0.27353 | -1.2313
-0.51 | -0.25842 | -1.1813
-0.5 | -0.24365 | -1.1264
-0.49 | -0.23012 | -1.0808
-0.48 | -0.21685 | -1.0341
-0.47 | -0.20531 | -0.9895
-0.46 | -0.19324 | -0.9469
-0.45 | -0.1814 | -0.9054
-0.44 | -0.17151 | -0.8628
-0.43 | -0.15966 | -0.8301
-0.42 | -0.15045 | -0.7942
-0.41 | -0.14182 | -0.7556
-0.4 | -0.13237 | -0.7212
-0.39 | -0.12375 | -0.6919
-0.38 | -0.11558 | -0.6563
-0.37 | -0.10819 | -0.6265
-0.36 | -0.10124 | -0.5973
-0.35 | -0.09478 | -0.5729
-0.34 | -0.08813 | -0.542
-0.33 | -0.08189 | -0.5159
-0.32 | -0.07613 | -0.49399
-0.31 | -0.07106 | -0.47387
-0.3 | -0.06611 | -0.44809
-0.29 | -0.06146 | -0.42941
-0.28 | -0.05656 | -0.40525
-0.27 | -0.05239 | -0.38359
-0.26 | -0.049223 | -0.3663
-0.25 | -0.045473 | -0.34266
-0.24 | -0.041533 | -0.3235
-0.23 | -0.038489 | -0.30585
-0.22 | -0.035375 | -0.28664
-0.21 | -0.032524 | -0.27052
-0.2 | -0.029692 | -0.25211
-0.19 | -0.027053 | -0.23598
-0.18 | -0.024619 | -0.21898
-0.17 | -0.022684 | -0.20418
-0.16 | -0.020412 | -0.18915
-0.15 | -0.018432 | -0.17428
-0.14 | -0.016734 | -0.15996
-0.13 | -0.015168 | -0.14648
-0.12 | -0.013441 | -0.13553
-0.11 | -0.011993 | -0.12415
-0.1 | -0.010714 | -0.11393
-0.09 | -0.009421 | -0.10436
-0.08 | -0.008238 | -0.09478
-0.07 | -0.007118 | -0.08578
-0.06 | -0.006021 | -0.07758
-0.05 | -0.005064 | -0.06996
-0.04 | -0.0040182 | -0.06359
-0.03 | -0.0030535 | -0.05723
-0.02 | -0.0020699 | -0.05134
-0.01 | -0.001069 | -0.045267
0 | -1.25e-05 | -0.03998
0.01 | 0.0010527 | -0.035269
0.02 | 0.0022412 | -0.030683
0.03 | 0.0035119 | -0.025996
0.04 | 0.0049401 | -0.021512
0.05 | 0.006418 | -0.016851
0.06 | 0.008164 | -0.011802
0.07 | 0.010107 | -0.006043
0.08 | 0.012491 | 0.000498
0.09 | 0.015144 | 0.008292
0.1 | 0.017938 | 0.017698
0.11 | 0.021216 | 0.029218
0.12 | 0.025193 | 0.044109
0.13 | 0.029436 | 0.06237
0.14 | 0.03425 | 0.08518
0.15 | 0.039699 | 0.11422
0.16 | 0.046735 | 0.1507
0.17 | 0.053964 | 0.19678
0.18 | 0.06101 | 0.25245
0.19 | 0.07089 | 0.3199
0.2 | 0.08132 | 0.40464
0.21 | 0.09345 | 0.5078
0.22 | 0.10747 | 0.6284
0.23 | 0.12314 | 0.7816
0.24 | 0.14135 | 0.9674
0.25 | 0.16171 | 1.1889
0.26 | 0.18396 | 1.4543
0.27 | 0.20924 | 1.7793
0.28 | 0.23722 | 2.1574
0.29 | 0.26909 | 2.6242
0.3 | 0.30526 | 3.1763
0.31 | 0.34674 | 3.8406
0.32 | 0.39145 | 4.6216
0.33 | 0.44308 | 5.5691
0.34 | 0.49957 | 6.658
0.35 | 0.56258 | 7.983
0.36 | 0.6255 | 9.601
0.37 | 0.7077 | 11.539
0.38 | 0.7969 | 13.826
0.39 | 0.9039 | 16.589
0.4 | 1.0228 | 19.879
0.41 | 1.1592 | 23.872
0.42 | 1.3191 | 28.632
0.43 | 1.505 | 34.391
0.44 | 1.7157 | 41.294
0.45 | 1.9569 | 49.555
0.46 | 2.2491 | 59.31
0.47 | 2.5918 | 71.19
0.48 | 2.9999 | 85.53
0.49 | 3.5007 | 102.32
0.5 | 4.0773 | 122.76