## Diode Characteristic (uA-mm)
VGS (V) | VDS = 0.000 V | VDS = 0.500 V
-1.25 | -7.14 | -18.847
-1.24 | -6.892 | -18.302
-1.23 | -6.64 | -17.721
-1.22 | -6.423 | -17.144
-1.21 | -6.162 | -16.65
-1.2 | -5.942 | -16.108
-1.19 | -5.748 | -15.691
-1.18 | -5.559 | -15.156
-1.17 | -5.347 | -14.662
-1.16 | -5.129 | -14.14
-1.15 | -4.9508 | -13.664
-1.14 | -4.7613 | -13.233
-1.13 | -4.5753 | -12.848
-1.12 | -4.4041 | -12.409
-1.11 | -4.2547 | -11.993
-1.1 | -4.0866 | -11.636
-1.09 | -3.9461 | -11.298
-1.08 | -3.7864 | -10.879
-1.07 | -3.6603 | -10.513
-1.06 | -3.5043 | -10.212
-1.05 | -3.3678 | -9.867
-1.04 | -3.2263 | -9.492
-1.03 | -3.1165 | -9.209
-1.02 | -3.0094 | -8.924
-1.01 | -2.8777 | -8.632
-1 | -2.7756 | -8.32
-0.99 | -2.6642 | -8.049
-0.98 | -2.5707 | -7.797
-0.97 | -2.4557 | -7.521
-0.96 | -2.3651 | -7.274
-0.95 | -2.2747 | -7.028
-0.94 | -2.1792 | -6.786
-0.93 | -2.0923 | -6.562
-0.92 | -1.9963 | -6.303
-0.91 | -1.9199 | -6.101
-0.9 | -1.8316 | -5.874
-0.89 | -1.7555 | -5.66
-0.88 | -1.6871 | -5.478
-0.87 | -1.6046 | -5.284
-0.86 | -1.5546 | -5.083
-0.85 | -1.487 | -4.9285
-0.84 | -1.4132 | -4.7245
-0.83 | -1.3522 | -4.555
-0.82 | -1.2929 | -4.3846
-0.81 | -1.2381 | -4.2246
-0.8 | -1.189 | -4.0675
-0.79 | -1.1328 | -3.9191
-0.78 | -1.0845 | -3.7893
-0.77 | -1.0335 | -3.6524
-0.76 | -0.9865 | -3.5198
-0.75 | -0.945 | -3.3776
-0.74 | -0.8988 | -3.2489
-0.73 | -0.862 | -3.1185
-0.72 | -0.8206 | -3.0088
-0.71 | -0.7827 | -2.8884
-0.7 | -0.7483 | -2.7756
-0.69 | -0.7113 | -2.6693
-0.68 | -0.6775 | -2.5717
-0.67 | -0.6449 | -2.4834
-0.66 | -0.6146 | -2.3963
-0.65 | -0.5846 | -2.299
-0.64 | -0.5522 | -2.1951
-0.63 | -0.5248 | -2.1024
-0.62 | -0.49966 | -2.0323
-0.61 | -0.47459 | -1.9323
-0.6 | -0.45172 | -1.8716
-0.59 | -0.4261 | -1.7894
-0.58 | -0.40462 | -1.7035
-0.57 | -0.38244 | -1.6462
-0.56 | -0.36402 | -1.5815
-0.55 | -0.34356 | -1.5111
-0.54 | -0.32704 | -1.4566
-0.53 | -0.30715 | -1.3957
-0.52 | -0.29131 | -1.34
-0.51 | -0.27258 | -1.2793
-0.5 | -0.25787 | -1.2227
-0.49 | -0.24228 | -1.1766
-0.48 | -0.23037 | -1.1254
-0.47 | -0.21593 | -1.0832
-0.46 | -0.20319 | -1.0316
-0.45 | -0.19138 | -0.9885
-0.44 | -0.17988 | -0.9505
-0.43 | -0.16875 | -0.9027
-0.42 | -0.15892 | -0.8642
-0.41 | -0.14868 | -0.8289
-0.4 | -0.13904 | -0.7911
-0.39 | -0.13107 | -0.7619
-0.38 | -0.12296 | -0.7242
-0.37 | -0.11511 | -0.6927
-0.36 | -0.10753 | -0.6638
-0.35 | -0.10019 | -0.6322
-0.34 | -0.09305 | -0.5983
-0.33 | -0.08696 | -0.5714
-0.32 | -0.08101 | -0.5442
-0.31 | -0.0748 | -0.5208
-0.3 | -0.06951 | -0.497
-0.29 | -0.0645 | -0.47187
-0.28 | -0.06048 | -0.45057
-0.27 | -0.05583 | -0.42553
-0.26 | -0.05108 | -0.40151
-0.25 | -0.048392 | -0.37646
-0.24 | -0.044094 | -0.3617
-0.23 | -0.040823 | -0.33764
-0.22 | -0.037402 | -0.3167
-0.21 | -0.034521 | -0.29852
-0.2 | -0.031518 | -0.28127
-0.19 | -0.028757 | -0.26359
-0.18 | -0.026264 | -0.24694
-0.17 | -0.023915 | -0.22983
-0.16 | -0.021692 | -0.21266
-0.15 | -0.019617 | -0.19553
-0.14 | -0.017806 | -0.18086
-0.13 | -0.016026 | -0.16696
-0.12 | -0.014262 | -0.1538
-0.11 | -0.012674 | -0.14063
-0.1 | -0.011257 | -0.13058
-0.09 | -0.010045 | -0.11977
-0.08 | -0.008656 | -0.108
-0.07 | -0.00749 | -0.09887
-0.06 | -0.006407 | -0.08971
-0.05 | -0.005308 | -0.08027
-0.04 | -0.0042949 | -0.07306
-0.03 | -0.0031897 | -0.06577
-0.02 | -0.0021872 | -0.05936
-0.01 | -0.0011071 | -0.05241
0 | 2.4e-06 | -0.045467
0.01 | 0.0011138 | -0.039878
0.02 | 0.00239 | -0.034641
0.03 | 0.0037003 | -0.029602
0.04 | 0.0052564 | -0.024396
0.05 | 0.006789 | -0.019118
0.06 | 0.008669 | -0.013387
0.07 | 0.010758 | -0.00721
0.08 | 0.013063 | -0.0004629
0.09 | 0.015823 | 0.007874
0.1 | 0.01887 | 0.017999
0.11 | 0.022345 | 0.030379
0.12 | 0.02647 | 0.045843
0.13 | 0.030955 | 0.06478
0.14 | 0.036239 | 0.08872
0.15 | 0.042076 | 0.11819
0.16 | 0.049075 | 0.15657
0.17 | 0.056504 | 0.20239
0.18 | 0.06445 | 0.25973
0.19 | 0.07467 | 0.33054
0.2 | 0.08606 | 0.41559
0.21 | 0.099 | 0.52322
0.22 | 0.11333 | 0.6463
0.23 | 0.13075 | 0.7991
0.24 | 0.14914 | 0.9863
0.25 | 0.17091 | 1.2135
0.26 | 0.19472 | 1.4827
0.27 | 0.22034 | 1.8084
0.28 | 0.25192 | 2.2025
0.29 | 0.28496 | 2.6672
0.3 | 0.32327 | 3.2209
0.31 | 0.36436 | 3.886
0.32 | 0.41008 | 4.6787
0.33 | 0.46345 | 5.6217
0.34 | 0.52398 | 6.709
0.35 | 0.5783 | 8.054
0.36 | 0.6569 | 9.669
0.37 | 0.7426 | 11.613
0.38 | 0.8369 | 13.929
0.39 | 0.9457 | 16.681
0.4 | 1.0678 | 19.945
0.41 | 1.2071 | 23.917
0.42 | 1.3714 | 28.72
0.43 | 1.5562 | 34.465
0.44 | 1.7777 | 41.251
0.45 | 2.0234 | 49.526
0.46 | 2.3189 | 59.2
0.47 | 2.6728 | 71.05
0.48 | 3.0795 | 85.29
0.49 | 3.5858 | 102.32
0.5 | 4.1871 | 122.7