## Diode Characteristic (uA-mm)
VGS (V) | VDS = 0.000 V | VDS = 0.500 V
-1.25 | -7.171 | -19.44
-1.24 | -6.886 | -18.688
-1.23 | -6.649 | -18.112
-1.22 | -6.415 | -17.516
-1.21 | -6.213 | -17.023
-1.2 | -5.98 | -16.495
-1.19 | -5.774 | -15.945
-1.18 | -5.547 | -15.423
-1.17 | -5.357 | -14.973
-1.16 | -5.143 | -14.5
-1.15 | -4.9546 | -13.975
-1.14 | -4.7806 | -13.577
-1.13 | -4.5881 | -13.073
-1.12 | -4.4207 | -12.669
-1.11 | -4.2516 | -12.239
-1.1 | -4.0839 | -11.88
-1.09 | -3.9537 | -11.501
-1.08 | -3.8075 | -11.107
-1.07 | -3.6489 | -10.754
-1.06 | -3.5331 | -10.395
-1.05 | -3.3663 | -10.059
-1.04 | -3.2467 | -9.728
-1.03 | -3.1135 | -9.408
-1.02 | -2.9939 | -9.077
-1.01 | -2.8806 | -8.799
-1 | -2.7762 | -8.466
-0.99 | -2.6603 | -8.212
-0.98 | -2.5524 | -7.891
-0.97 | -2.4469 | -7.639
-0.96 | -2.3454 | -7.37
-0.95 | -2.2632 | -7.114
-0.94 | -2.1676 | -6.885
-0.93 | -2.0774 | -6.625
-0.92 | -1.9927 | -6.381
-0.91 | -1.9043 | -6.173
-0.9 | -1.8233 | -5.946
-0.89 | -1.7463 | -5.744
-0.88 | -1.6727 | -5.564
-0.87 | -1.5993 | -5.379
-0.86 | -1.5372 | -5.175
-0.85 | -1.4684 | -4.9729
-0.84 | -1.4165 | -4.7961
-0.83 | -1.349 | -4.592
-0.82 | -1.2931 | -4.4397
-0.81 | -1.236 | -4.2949
-0.8 | -1.1754 | -4.1173
-0.79 | -1.1267 | -3.9855
-0.78 | -1.071 | -3.8304
-0.77 | -1.0302 | -3.6867
-0.76 | -0.9806 | -3.5407
-0.75 | -0.9337 | -3.4112
-0.74 | -0.8875 | -3.2697
-0.73 | -0.8495 | -3.1627
-0.72 | -0.8044 | -3.0309
-0.71 | -0.7676 | -2.9225
-0.7 | -0.723 | -2.821
-0.69 | -0.6944 | -2.7019
-0.68 | -0.6591 | -2.6125
-0.67 | -0.626 | -2.503
-0.66 | -0.5951 | -2.3891
-0.65 | -0.5681 | -2.302
-0.64 | -0.5438 | -2.1981
-0.63 | -0.5169 | -2.116
-0.62 | -0.49259 | -2.035
-0.61 | -0.46497 | -1.9487
-0.6 | -0.44445 | -1.8673
-0.59 | -0.4209 | -1.793
-0.58 | -0.39869 | -1.7192
-0.57 | -0.37829 | -1.6422
-0.56 | -0.36028 | -1.5746
-0.55 | -0.33645 | -1.5133
-0.54 | -0.32274 | -1.4457
-0.53 | -0.30379 | -1.3945
-0.52 | -0.28659 | -1.3321
-0.51 | -0.27135 | -1.2802
-0.5 | -0.25682 | -1.2279
-0.49 | -0.24131 | -1.1723
-0.48 | -0.22711 | -1.1202
-0.47 | -0.21369 | -1.0722
-0.46 | -0.20229 | -1.0181
-0.45 | -0.19047 | -0.9762
-0.44 | -0.17789 | -0.9375
-0.43 | -0.16874 | -0.9002
-0.42 | -0.15772 | -0.8549
-0.41 | -0.14795 | -0.8247
-0.4 | -0.13817 | -0.7889
-0.39 | -0.13028 | -0.7513
-0.38 | -0.12302 | -0.7143
-0.37 | -0.1139 | -0.6825
-0.36 | -0.10666 | -0.655
-0.35 | -0.09919 | -0.6222
-0.34 | -0.09204 | -0.5942
-0.33 | -0.08669 | -0.5698
-0.32 | -0.08052 | -0.5383
-0.31 | -0.07521 | -0.5151
-0.3 | -0.06954 | -0.49119
-0.29 | -0.06465 | -0.46847
-0.28 | -0.05988 | -0.44297
-0.27 | -0.05506 | -0.42181
-0.26 | -0.05129 | -0.39597
-0.25 | -0.047641 | -0.3716
-0.24 | -0.044205 | -0.35232
-0.23 | -0.040873 | -0.33081
-0.22 | -0.037361 | -0.31321
-0.21 | -0.034378 | -0.2927
-0.2 | -0.03129 | -0.27509
-0.19 | -0.028675 | -0.2594
-0.18 | -0.026237 | -0.24028
-0.17 | -0.023843 | -0.22438
-0.16 | -0.021685 | -0.20801
-0.15 | -0.019615 | -0.193
-0.14 | -0.017795 | -0.17918
-0.13 | -0.01595 | -0.1658
-0.12 | -0.014421 | -0.15235
-0.11 | -0.012737 | -0.14097
-0.1 | -0.011323 | -0.12845
-0.09 | -0.009916 | -0.11784
-0.08 | -0.008731 | -0.10725
-0.07 | -0.007483 | -0.09675
-0.06 | -0.006377 | -0.0882
-0.05 | -0.005307 | -0.07959
-0.04 | -0.0042698 | -0.07198
-0.03 | -0.0031951 | -0.06429
-0.02 | -0.0021929 | -0.05794
-0.01 | -0.0010898 | -0.05208
0 | -5.45e-05 | -0.045266
0.01 | 0.0011344 | -0.040029
0.02 | 0.0023434 | -0.03446
0.03 | 0.0037404 | -0.029263
0.04 | 0.005204 | -0.024967
0.05 | 0.006752 | -0.019673
0.06 | 0.008743 | -0.01407
0.07 | 0.010848 | -0.007888
0.08 | 0.013146 | -0.0010574
0.09 | 0.015891 | 0.007027
0.1 | 0.018938 | 0.016595
0.11 | 0.022518 | 0.02879
0.12 | 0.026567 | 0.04383
0.13 | 0.031256 | 0.06211
0.14 | 0.036328 | 0.08535
0.15 | 0.042576 | 0.11472
0.16 | 0.049332 | 0.15156
0.17 | 0.05683 | 0.19698
0.18 | 0.06573 | 0.25328
0.19 | 0.07589 | 0.32163
0.2 | 0.08802 | 0.40708
0.21 | 0.10111 | 0.51173
0.22 | 0.11562 | 0.6297
0.23 | 0.13188 | 0.7842
0.24 | 0.15087 | 0.9704
0.25 | 0.17216 | 1.1938
0.26 | 0.19624 | 1.4625
0.27 | 0.22372 | 1.7828
0.28 | 0.25353 | 2.1718
0.29 | 0.2875 | 2.6295
0.3 | 0.32525 | 3.197
0.31 | 0.36841 | 3.8534
0.32 | 0.41465 | 4.6387
0.33 | 0.46855 | 5.6046
0.34 | 0.52944 | 6.66
0.35 | 0.583 | 8.029
0.36 | 0.6594 | 9.647
0.37 | 0.7451 | 11.591
0.38 | 0.8417 | 13.914
0.39 | 0.9509 | 16.625
0.4 | 1.0738 | 19.975
0.41 | 1.2161 | 23.958
0.42 | 1.375 | 28.794
0.43 | 1.5574 | 34.481
0.44 | 1.7819 | 41.384
0.45 | 2.037 | 49.645
0.46 | 2.3314 | 59.44
0.47 | 2.6859 | 71.47
0.48 | 3.0954 | 85.62
0.49 | 3.5981 | 102.8
0.5 | 4.1778 | 123.16