## Diode Characteristic (uA-mm)
VGS (V) | VDS = 0.000 V | VDS = 0.500 V
-1.25 | -7.452 | -20.226
-1.24 | -7.19 | -19.643
-1.23 | -6.909 | -18.961
-1.22 | -6.688 | -18.381
-1.21 | -6.431 | -17.844
-1.2 | -6.25 | -17.286
-1.19 | -5.997 | -16.689
-1.18 | -5.728 | -16.159
-1.17 | -5.518 | -15.653
-1.16 | -5.343 | -15.187
-1.15 | -5.127 | -14.659
-1.14 | -4.9545 | -14.215
-1.13 | -4.769 | -13.681
-1.12 | -4.5634 | -13.265
-1.11 | -4.3939 | -12.869
-1.1 | -4.2299 | -12.444
-1.09 | -4.0736 | -11.968
-1.08 | -3.911 | -11.586
-1.07 | -3.7593 | -11.227
-1.06 | -3.6121 | -10.869
-1.05 | -3.4763 | -10.486
-1.04 | -3.3421 | -10.144
-1.03 | -3.2156 | -9.82
-1.02 | -3.0848 | -9.47
-1.01 | -2.9586 | -9.142
-1 | -2.8326 | -8.859
-0.99 | -2.7153 | -8.573
-0.98 | -2.6205 | -8.188
-0.97 | -2.5199 | -7.966
-0.96 | -2.4062 | -7.664
-0.95 | -2.3037 | -7.43
-0.94 | -2.2035 | -7.152
-0.93 | -2.1263 | -6.898
-0.92 | -2.0412 | -6.666
-0.91 | -1.9497 | -6.458
-0.9 | -1.8549 | -6.199
-0.89 | -1.7866 | -5.973
-0.88 | -1.714 | -5.758
-0.87 | -1.6365 | -5.532
-0.86 | -1.5764 | -5.395
-0.85 | -1.5009 | -5.164
-0.84 | -1.4336 | -4.9635
-0.83 | -1.3706 | -4.7895
-0.82 | -1.3128 | -4.6122
-0.81 | -1.2575 | -4.436
-0.8 | -1.1969 | -4.2924
-0.79 | -1.1422 | -4.1263
-0.78 | -1.0947 | -3.9431
-0.77 | -1.0445 | -3.7936
-0.76 | -0.9952 | -3.6791
-0.75 | -0.9476 | -3.5273
-0.74 | -0.9034 | -3.3974
-0.73 | -0.8629 | -3.2614
-0.72 | -0.827 | -3.1322
-0.71 | -0.7859 | -3.0097
-0.7 | -0.7472 | -2.8897
-0.69 | -0.7073 | -2.7898
-0.68 | -0.6739 | -2.6707
-0.67 | -0.644 | -2.5551
-0.66 | -0.6115 | -2.4712
-0.65 | -0.5827 | -2.3812
-0.64 | -0.552 | -2.2646
-0.63 | -0.5238 | -2.1688
-0.62 | -0.49895 | -2.0983
-0.61 | -0.4771 | -1.9978
-0.6 | -0.45215 | -1.9276
-0.59 | -0.42611 | -1.8349
-0.58 | -0.40524 | -1.7747
-0.57 | -0.38093 | -1.7018
-0.56 | -0.36208 | -1.6228
-0.55 | -0.34151 | -1.5653
-0.54 | -0.32387 | -1.4797
-0.53 | -0.30463 | -1.4251
-0.52 | -0.28808 | -1.3688
-0.51 | -0.27266 | -1.3138
-0.5 | -0.25732 | -1.2578
-0.49 | -0.24171 | -1.2026
-0.48 | -0.22984 | -1.1508
-0.47 | -0.21509 | -1.1037
-0.46 | -0.2026 | -1.0523
-0.45 | -0.19055 | -1.006
-0.44 | -0.17835 | -0.9585
-0.43 | -0.16814 | -0.9221
-0.42 | -0.15796 | -0.8755
-0.41 | -0.14792 | -0.84
-0.4 | -0.13871 | -0.7987
-0.39 | -0.12957 | -0.7702
-0.38 | -0.12068 | -0.7339
-0.37 | -0.11318 | -0.6971
-0.36 | -0.10499 | -0.665
-0.35 | -0.09921 | -0.6366
-0.34 | -0.09231 | -0.601
-0.33 | -0.08561 | -0.5782
-0.32 | -0.08002 | -0.5483
-0.31 | -0.07437 | -0.523
-0.3 | -0.06927 | -0.50183
-0.29 | -0.06424 | -0.47824
-0.28 | -0.05989 | -0.45148
-0.27 | -0.05511 | -0.42586
-0.26 | -0.05073 | -0.40249
-0.25 | -0.047492 | -0.38212
-0.24 | -0.043443 | -0.35951
-0.23 | -0.040118 | -0.34138
-0.22 | -0.03692 | -0.32299
-0.21 | -0.033983 | -0.30205
-0.2 | -0.030979 | -0.28205
-0.19 | -0.028439 | -0.26455
-0.18 | -0.02587 | -0.24554
-0.17 | -0.023747 | -0.23055
-0.16 | -0.021559 | -0.21254
-0.15 | -0.019385 | -0.19424
-0.14 | -0.017525 | -0.18169
-0.13 | -0.015996 | -0.16911
-0.12 | -0.014146 | -0.15433
-0.11 | -0.0127 | -0.14151
-0.1 | -0.011237 | -0.13034
-0.09 | -0.009949 | -0.11834
-0.08 | -0.008572 | -0.10792
-0.07 | -0.007412 | -0.09765
-0.06 | -0.006352 | -0.08954
-0.05 | -0.005302 | -0.08072
-0.04 | -0.0042052 | -0.07221
-0.03 | -0.0031761 | -0.06537
-0.02 | -0.0021672 | -0.05976
-0.01 | -0.0011006 | -0.05298
0 | -1.43e-05 | -0.04607
0.01 | 0.0011132 | -0.040761
0.02 | 0.00233 | -0.035593
0.03 | 0.0036549 | -0.030685
0.04 | 0.0051466 | -0.025795
0.05 | 0.006682 | -0.020474
0.06 | 0.008507 | -0.014742
0.07 | 0.010555 | -0.008113
0.08 | 0.013033 | -0.0011801
0.09 | 0.015631 | 0.007072
0.1 | 0.018658 | 0.017242
0.11 | 0.022019 | 0.029467
0.12 | 0.026219 | 0.044917
0.13 | 0.03063 | 0.06353
0.14 | 0.035783 | 0.08734
0.15 | 0.041652 | 0.11691
0.16 | 0.04851 | 0.15493
0.17 | 0.055907 | 0.20139
0.18 | 0.06371 | 0.25815
0.19 | 0.07385 | 0.32972
0.2 | 0.08482 | 0.41494
0.21 | 0.09797 | 0.52103
0.22 | 0.11198 | 0.6433
0.23 | 0.1284 | 0.7991
0.24 | 0.14659 | 0.9878
0.25 | 0.16693 | 1.2136
0.26 | 0.19055 | 1.4874
0.27 | 0.21631 | 1.8131
0.28 | 0.24684 | 2.2059
0.29 | 0.27946 | 2.6715
0.3 | 0.31666 | 3.2334
0.31 | 0.35757 | 3.9004
0.32 | 0.40382 | 4.7014
0.33 | 0.4563 | 5.6674
0.34 | 0.51463 | 6.739
0.35 | 0.5714 | 8.102
0.36 | 0.6484 | 9.736
0.37 | 0.7297 | 11.682
0.38 | 0.8263 | 13.999
0.39 | 0.9334 | 16.79
0.4 | 1.0557 | 20.095
0.41 | 1.1984 | 24.089
0.42 | 1.3539 | 28.979
0.43 | 1.5425 | 34.744
0.44 | 1.757 | 41.612
0.45 | 2.0008 | 49.964
0.46 | 2.3066 | 59.84
0.47 | 2.6617 | 71.59
0.48 | 3.0745 | 86.13
0.49 | 3.5665 | 103.3
0.5 | 4.1596 | 123.72