## Diode Characteristic (uA-mm)
VGS (V) | VDS = 0.000 V | VDS = 0.500 V
-1.25 | -7.37 | -19.877
-1.24 | -7.097 | -19.231
-1.23 | -6.83 | -18.59
-1.22 | -6.565 | -17.934
-1.21 | -6.344 | -17.451
-1.2 | -6.109 | -16.804
-1.19 | -5.916 | -16.282
-1.18 | -5.662 | -15.74
-1.17 | -5.439 | -15.303
-1.16 | -5.249 | -14.759
-1.15 | -5.039 | -14.307
-1.14 | -4.8698 | -13.88
-1.13 | -4.6627 | -13.387
-1.12 | -4.4889 | -12.882
-1.11 | -4.3008 | -12.516
-1.1 | -4.1423 | -12.095
-1.09 | -3.9796 | -11.619
-1.08 | -3.8253 | -11.243
-1.07 | -3.6769 | -10.911
-1.06 | -3.5209 | -10.498
-1.05 | -3.3961 | -10.159
-1.04 | -3.2486 | -9.815
-1.03 | -3.1367 | -9.468
-1.02 | -3.0264 | -9.18
-1.01 | -2.9009 | -8.84
-1 | -2.784 | -8.534
-0.99 | -2.662 | -8.228
-0.98 | -2.5528 | -7.985
-0.97 | -2.4487 | -7.651
-0.96 | -2.3439 | -7.402
-0.95 | -2.2555 | -7.147
-0.94 | -2.1683 | -6.917
-0.93 | -2.0668 | -6.601
-0.92 | -1.9747 | -6.407
-0.91 | -1.8997 | -6.188
-0.9 | -1.8267 | -5.96
-0.89 | -1.7362 | -5.728
-0.88 | -1.6693 | -5.519
-0.87 | -1.6022 | -5.297
-0.86 | -1.5275 | -5.131
-0.85 | -1.4649 | -4.9418
-0.84 | -1.3993 | -4.7495
-0.83 | -1.3363 | -4.5656
-0.82 | -1.275 | -4.3896
-0.81 | -1.2226 | -4.2275
-0.8 | -1.1683 | -4.0773
-0.79 | -1.1165 | -3.9323
-0.78 | -1.0593 | -3.8004
-0.77 | -1.0161 | -3.6447
-0.76 | -0.9651 | -3.5234
-0.75 | -0.9223 | -3.3716
-0.74 | -0.8749 | -3.2375
-0.73 | -0.8356 | -3.0925
-0.72 | -0.7925 | -2.9715
-0.71 | -0.7559 | -2.8613
-0.7 | -0.7221 | -2.7605
-0.69 | -0.6829 | -2.649
-0.68 | -0.6524 | -2.5381
-0.67 | -0.6215 | -2.4317
-0.66 | -0.5884 | -2.3297
-0.65 | -0.5599 | -2.2527
-0.64 | -0.5311 | -2.1568
-0.63 | -0.5062 | -2.0578
-0.62 | -0.47922 | -1.9714
-0.61 | -0.45485 | -1.8839
-0.6 | -0.43229 | -1.813
-0.59 | -0.41055 | -1.7406
-0.58 | -0.38785 | -1.6672
-0.57 | -0.36898 | -1.6014
-0.56 | -0.34881 | -1.5315
-0.55 | -0.33164 | -1.4672
-0.54 | -0.31305 | -1.3954
-0.53 | -0.29685 | -1.3509
-0.52 | -0.27983 | -1.2825
-0.51 | -0.26268 | -1.2294
-0.5 | -0.24799 | -1.1718
-0.49 | -0.23385 | -1.1213
-0.48 | -0.21928 | -1.0785
-0.47 | -0.20659 | -1.0324
-0.46 | -0.1935 | -0.9825
-0.45 | -0.18277 | -0.9452
-0.44 | -0.17231 | -0.9
-0.43 | -0.1615 | -0.8592
-0.42 | -0.15214 | -0.8211
-0.41 | -0.14323 | -0.78
-0.4 | -0.13378 | -0.7491
-0.39 | -0.12569 | -0.7144
-0.38 | -0.11664 | -0.6832
-0.37 | -0.10988 | -0.6526
-0.36 | -0.10284 | -0.6183
-0.35 | -0.09586 | -0.5921
-0.34 | -0.08886 | -0.5644
-0.33 | -0.08314 | -0.5365
-0.32 | -0.07753 | -0.5106
-0.31 | -0.07229 | -0.49081
-0.3 | -0.0673 | -0.46438
-0.29 | -0.06284 | -0.44044
-0.28 | -0.05807 | -0.42102
-0.27 | -0.05359 | -0.3944
-0.26 | -0.050084 | -0.37249
-0.25 | -0.046138 | -0.35465
-0.24 | -0.042576 | -0.33509
-0.23 | -0.039119 | -0.31541
-0.22 | -0.035944 | -0.29875
-0.21 | -0.033127 | -0.27893
-0.2 | -0.030261 | -0.26062
-0.19 | -0.027824 | -0.24311
-0.18 | -0.025284 | -0.22618
-0.17 | -0.022994 | -0.211
-0.16 | -0.02088 | -0.19725
-0.15 | -0.018905 | -0.18298
-0.14 | -0.017127 | -0.16849
-0.13 | -0.015434 | -0.15615
-0.12 | -0.013781 | -0.14334
-0.11 | -0.01242 | -0.13192
-0.1 | -0.010957 | -0.11924
-0.09 | -0.009744 | -0.10955
-0.08 | -0.008431 | -0.1006
-0.07 | -0.00732 | -0.09135
-0.06 | -0.00624 | -0.08244
-0.05 | -0.005221 | -0.07483
-0.04 | -0.0041538 | -0.06781
-0.03 | -0.0031409 | -0.06112
-0.02 | -0.0021639 | -0.05501
-0.01 | -0.0011024 | -0.049367
0 | -1.59e-05 | -0.044357
0.01 | 0.0010999 | -0.039036
0.02 | 0.0023237 | -0.033515
0.03 | 0.0036507 | -0.029051
0.04 | 0.0051448 | -0.023992
0.05 | 0.006684 | -0.019318
0.06 | 0.008478 | -0.013874
0.07 | 0.010548 | -0.007766
0.08 | 0.013028 | -0.0008473
0.09 | 0.015598 | 0.007105
0.1 | 0.018632 | 0.016537
0.11 | 0.022019 | 0.02834
0.12 | 0.026138 | 0.043127
0.13 | 0.030656 | 0.06136
0.14 | 0.035851 | 0.08446
0.15 | 0.041706 | 0.11347
0.16 | 0.048574 | 0.14996
0.17 | 0.056281 | 0.19476
0.18 | 0.06416 | 0.25038
0.19 | 0.07436 | 0.31884
0.2 | 0.08552 | 0.4041
0.21 | 0.09854 | 0.50895
0.22 | 0.1129 | 0.6276
0.23 | 0.12922 | 0.7821
0.24 | 0.14855 | 0.9675
0.25 | 0.16926 | 1.1966
0.26 | 0.19347 | 1.4635
0.27 | 0.21964 | 1.7857
0.28 | 0.24853 | 2.1769
0.29 | 0.28286 | 2.639
0.3 | 0.32118 | 3.2041
0.31 | 0.36315 | 3.8642
0.32 | 0.41067 | 4.6592
0.33 | 0.46312 | 5.622
0.34 | 0.5225 | 6.714
0.35 | 0.5746 | 8.066
0.36 | 0.6527 | 9.707
0.37 | 0.7384 | 11.673
0.38 | 0.8329 | 14.005
0.39 | 0.9424 | 16.769
0.4 | 1.0683 | 20.15
0.41 | 1.2087 | 24.178
0.42 | 1.3693 | 29.085
0.43 | 1.5536 | 34.868
0.44 | 1.7733 | 41.864
0.45 | 2.017 | 50.263
0.46 | 2.3258 | 60.32
0.47 | 2.6753 | 72.29
0.48 | 3.0927 | 86.84
0.49 | 3.5946 | 104.38
0.5 | 4.1964 | 124.58