## Diode Characteristic (uA-mm)
VGS (V) | VDS = 0.000 V | VDS = 0.500 V
-1.25 | -7.454 | -20.318
-1.24 | -7.192 | -19.592
-1.23 | -6.908 | -18.925
-1.22 | -6.692 | -18.329
-1.21 | -6.395 | -17.765
-1.2 | -6.201 | -17.202
-1.19 | -5.958 | -16.736
-1.18 | -5.725 | -16.195
-1.17 | -5.533 | -15.665
-1.16 | -5.297 | -15.142
-1.15 | -5.089 | -14.554
-1.14 | -4.9135 | -14.143
-1.13 | -4.7168 | -13.719
-1.12 | -4.5541 | -13.266
-1.11 | -4.3971 | -12.826
-1.1 | -4.2222 | -12.38
-1.09 | -4.0497 | -11.975
-1.08 | -3.8923 | -11.52
-1.07 | -3.733 | -11.147
-1.06 | -3.5763 | -10.791
-1.05 | -3.4564 | -10.419
-1.04 | -3.3142 | -10.073
-1.03 | -3.172 | -9.751
-1.02 | -3.0438 | -9.439
-1.01 | -2.9288 | -9.1
-1 | -2.7911 | -8.813
-0.99 | -2.6874 | -8.521
-0.98 | -2.5801 | -8.186
-0.97 | -2.4689 | -7.88
-0.96 | -2.3943 | -7.63
-0.95 | -2.2933 | -7.316
-0.94 | -2.1946 | -7.076
-0.93 | -2.1004 | -6.83
-0.92 | -2.0168 | -6.586
-0.91 | -1.9346 | -6.339
-0.9 | -1.8499 | -6.125
-0.89 | -1.7777 | -5.891
-0.88 | -1.7011 | -5.712
-0.87 | -1.6255 | -5.474
-0.86 | -1.5552 | -5.304
-0.85 | -1.4944 | -5.118
-0.84 | -1.4247 | -4.9107
-0.83 | -1.3618 | -4.6952
-0.82 | -1.2953 | -4.5413
-0.81 | -1.2352 | -4.3747
-0.8 | -1.1818 | -4.2285
-0.79 | -1.1281 | -4.0532
-0.78 | -1.0746 | -3.8996
-0.77 | -1.0241 | -3.7764
-0.76 | -0.9794 | -3.6166
-0.75 | -0.938 | -3.4758
-0.74 | -0.8864 | -3.3422
-0.73 | -0.8449 | -3.2095
-0.72 | -0.8039 | -3.0853
-0.71 | -0.7694 | -2.9753
-0.7 | -0.7325 | -2.8493
-0.69 | -0.693 | -2.7242
-0.68 | -0.667 | -2.6326
-0.67 | -0.633 | -2.5217
-0.66 | -0.5999 | -2.4203
-0.65 | -0.5715 | -2.3082
-0.64 | -0.5406 | -2.2172
-0.63 | -0.5157 | -2.1285
-0.62 | -0.49192 | -2.0441
-0.61 | -0.46504 | -1.9658
-0.6 | -0.44062 | -1.8865
-0.59 | -0.41727 | -1.7969
-0.58 | -0.39642 | -1.7344
-0.57 | -0.3757 | -1.6604
-0.56 | -0.35606 | -1.6019
-0.55 | -0.33458 | -1.5292
-0.54 | -0.318 | -1.4705
-0.53 | -0.30041 | -1.4065
-0.52 | -0.28338 | -1.3349
-0.51 | -0.26835 | -1.2763
-0.5 | -0.25329 | -1.2191
-0.49 | -0.23829 | -1.1754
-0.48 | -0.22412 | -1.1243
-0.47 | -0.21121 | -1.0799
-0.46 | -0.19936 | -1.0349
-0.45 | -0.18681 | -0.9933
-0.44 | -0.17602 | -0.9444
-0.43 | -0.16555 | -0.898
-0.42 | -0.15592 | -0.867
-0.41 | -0.14539 | -0.8238
-0.4 | -0.13646 | -0.7813
-0.39 | -0.1278 | -0.746
-0.38 | -0.11935 | -0.7135
-0.37 | -0.11169 | -0.6769
-0.36 | -0.10454 | -0.6521
-0.35 | -0.09762 | -0.6174
-0.34 | -0.09152 | -0.5868
-0.33 | -0.08476 | -0.5649
-0.32 | -0.0793 | -0.5338
-0.31 | -0.07358 | -0.5107
-0.3 | -0.06845 | -0.48675
-0.29 | -0.06294 | -0.46178
-0.28 | -0.0588 | -0.43789
-0.27 | -0.05455 | -0.41388
-0.26 | -0.050281 | -0.39364
-0.25 | -0.046742 | -0.36923
-0.24 | -0.042685 | -0.34931
-0.23 | -0.039345 | -0.33257
-0.22 | -0.036296 | -0.30731
-0.21 | -0.033531 | -0.29432
-0.2 | -0.030504 | -0.27642
-0.19 | -0.027935 | -0.25915
-0.18 | -0.025546 | -0.24112
-0.17 | -0.023135 | -0.22287
-0.16 | -0.020885 | -0.20736
-0.15 | -0.019097 | -0.19205
-0.14 | -0.017167 | -0.17821
-0.13 | -0.015352 | -0.1653
-0.12 | -0.013801 | -0.15255
-0.11 | -0.012383 | -0.14025
-0.1 | -0.010944 | -0.12825
-0.09 | -0.009698 | -0.11663
-0.08 | -0.00848 | -0.10664
-0.07 | -0.007277 | -0.09823
-0.06 | -0.00618 | -0.08866
-0.05 | -0.005182 | -0.07945
-0.04 | -0.0041425 | -0.07166
-0.03 | -0.0031052 | -0.06584
-0.02 | -0.002119 | -0.05888
-0.01 | -0.0010844 | -0.05239
0 | -4.67e-05 | -0.045166
0.01 | 0.0011026 | -0.04031
0.02 | 0.0022698 | -0.034589
0.03 | 0.0036243 | -0.029694
0.04 | 0.0050181 | -0.024788
0.05 | 0.006518 | -0.019726
0.06 | 0.008501 | -0.014199
0.07 | 0.010521 | -0.008346
0.08 | 0.012838 | -0.0012686
0.09 | 0.01542 | 0.006537
0.1 | 0.018561 | 0.016049
0.11 | 0.021903 | 0.027947
0.12 | 0.025786 | 0.042679
0.13 | 0.030251 | 0.0608
0.14 | 0.035469 | 0.08386
0.15 | 0.04116 | 0.11262
0.16 | 0.047678 | 0.14873
0.17 | 0.055158 | 0.19325
0.18 | 0.06277 | 0.24938
0.19 | 0.07235 | 0.31714
0.2 | 0.08378 | 0.4003
0.21 | 0.0967 | 0.50335
0.22 | 0.11111 | 0.6202
0.23 | 0.12783 | 0.7734
0.24 | 0.1457 | 0.9578
0.25 | 0.16722 | 1.1814
0.26 | 0.18928 | 1.4429
0.27 | 0.21638 | 1.7611
0.28 | 0.2459 | 2.1481
0.29 | 0.27868 | 2.601
0.3 | 0.31647 | 3.1618
0.31 | 0.35758 | 3.8172
0.32 | 0.40444 | 4.5911
0.33 | 0.45769 | 5.5416
0.34 | 0.51549 | 6.626
0.35 | 0.5697 | 7.972
0.36 | 0.6473 | 9.581
0.37 | 0.7304 | 11.531
0.38 | 0.8242 | 13.842
0.39 | 0.9343 | 16.571
0.4 | 1.0524 | 19.916
0.41 | 1.1947 | 23.911
0.42 | 1.361 | 28.773
0.43 | 1.5475 | 34.517
0.44 | 1.759 | 41.475
0.45 | 2.0126 | 49.776
0.46 | 2.3092 | 59.72
0.47 | 2.655 | 71.71
0.48 | 3.0799 | 86.15
0.49 | 3.5737 | 103.45
0.5 | 4.1626 | 123.68