## Diode Characteristic (uA-mm)
VGS (V) | VDS = 0.000 V | VDS = 0.500 V
-1.25 | -7.272 | -19.648
-1.24 | -6.986 | -19.056
-1.23 | -6.731 | -18.492
-1.22 | -6.494 | -17.861
-1.21 | -6.245 | -17.293
-1.2 | -6.005 | -16.776
-1.19 | -5.794 | -16.185
-1.18 | -5.558 | -15.722
-1.17 | -5.387 | -15.295
-1.16 | -5.175 | -14.702
-1.15 | -4.9764 | -14.249
-1.14 | -4.7903 | -13.807
-1.13 | -4.6097 | -13.283
-1.12 | -4.4554 | -12.864
-1.11 | -4.251 | -12.479
-1.1 | -4.1151 | -12.058
-1.09 | -3.9293 | -11.687
-1.08 | -3.8006 | -11.226
-1.07 | -3.6339 | -10.894
-1.06 | -3.5016 | -10.555
-1.05 | -3.3546 | -10.16
-1.04 | -3.2252 | -9.833
-1.03 | -3.0916 | -9.482
-1.02 | -2.9744 | -9.144
-1.01 | -2.8542 | -8.858
-1 | -2.7427 | -8.541
-0.99 | -2.6301 | -8.225
-0.98 | -2.5261 | -7.984
-0.97 | -2.415 | -7.692
-0.96 | -2.3222 | -7.419
-0.95 | -2.232 | -7.163
-0.94 | -2.128 | -6.917
-0.93 | -2.0647 | -6.706
-0.92 | -1.9753 | -6.454
-0.91 | -1.8789 | -6.205
-0.9 | -1.8094 | -6.008
-0.89 | -1.7261 | -5.793
-0.88 | -1.6482 | -5.558
-0.87 | -1.585 | -5.374
-0.86 | -1.5135 | -5.182
-0.85 | -1.4521 | -5.012
-0.84 | -1.388 | -4.8158
-0.83 | -1.3269 | -4.6213
-0.82 | -1.2639 | -4.4714
-0.81 | -1.213 | -4.3102
-0.8 | -1.1598 | -4.1073
-0.79 | -1.114 | -3.9709
-0.78 | -1.0567 | -3.8066
-0.77 | -1.0113 | -3.6753
-0.76 | -0.9731 | -3.5537
-0.75 | -0.9223 | -3.3897
-0.74 | -0.878 | -3.2611
-0.73 | -0.8438 | -3.1454
-0.72 | -0.8038 | -3.0285
-0.71 | -0.7614 | -2.9023
-0.7 | -0.7229 | -2.7997
-0.69 | -0.6873 | -2.6914
-0.68 | -0.6559 | -2.5892
-0.67 | -0.6262 | -2.4852
-0.66 | -0.5944 | -2.378
-0.65 | -0.5662 | -2.2921
-0.64 | -0.5363 | -2.1915
-0.63 | -0.5108 | -2.1123
-0.62 | -0.48503 | -2.0113
-0.61 | -0.46225 | -1.9431
-0.6 | -0.43782 | -1.8615
-0.59 | -0.4135 | -1.7778
-0.58 | -0.39481 | -1.7028
-0.57 | -0.37202 | -1.6398
-0.56 | -0.35171 | -1.5649
-0.55 | -0.33375 | -1.5071
-0.54 | -0.31235 | -1.4446
-0.53 | -0.29668 | -1.3806
-0.52 | -0.27806 | -1.3214
-0.51 | -0.26439 | -1.2638
-0.5 | -0.24841 | -1.2124
-0.49 | -0.23365 | -1.1639
-0.48 | -0.22094 | -1.1104
-0.47 | -0.20793 | -1.0577
-0.46 | -0.19607 | -1.013
-0.45 | -0.18516 | -0.98
-0.44 | -0.17351 | -0.9266
-0.43 | -0.16319 | -0.889
-0.42 | -0.15374 | -0.8465
-0.41 | -0.14377 | -0.8144
-0.4 | -0.13425 | -0.7799
-0.39 | -0.12515 | -0.741
-0.38 | -0.11731 | -0.7057
-0.37 | -0.10955 | -0.6779
-0.36 | -0.10199 | -0.6493
-0.35 | -0.09599 | -0.6197
-0.34 | -0.08908 | -0.5891
-0.33 | -0.08328 | -0.558
-0.32 | -0.07717 | -0.5392
-0.31 | -0.07186 | -0.508
-0.3 | -0.06679 | -0.48363
-0.29 | -0.06171 | -0.46502
-0.28 | -0.0569 | -0.44157
-0.27 | -0.05294 | -0.41488
-0.26 | -0.04925 | -0.39404
-0.25 | -0.045583 | -0.37285
-0.24 | -0.041889 | -0.35263
-0.23 | -0.038815 | -0.33222
-0.22 | -0.035855 | -0.31038
-0.21 | -0.032822 | -0.29452
-0.2 | -0.029998 | -0.27713
-0.19 | -0.027531 | -0.26027
-0.18 | -0.025097 | -0.24024
-0.17 | -0.022776 | -0.22389
-0.16 | -0.020845 | -0.20843
-0.15 | -0.018985 | -0.19347
-0.14 | -0.017195 | -0.17943
-0.13 | -0.015428 | -0.16649
-0.12 | -0.013707 | -0.15248
-0.11 | -0.012321 | -0.14158
-0.1 | -0.010942 | -0.12846
-0.09 | -0.009706 | -0.11604
-0.08 | -0.00845 | -0.10691
-0.07 | -0.007301 | -0.0973
-0.06 | -0.006226 | -0.08864
-0.05 | -0.005101 | -0.08023
-0.04 | -0.0040927 | -0.07187
-0.03 | -0.0031476 | -0.06517
-0.02 | -0.0020894 | -0.05849
-0.01 | -0.0011057 | -0.0529
0 | -2.23e-05 | -0.045988
0.01 | 0.0010657 | -0.041033
0.02 | 0.0023002 | -0.035594
0.03 | 0.0036252 | -0.03084
0.04 | 0.005089 | -0.025713
0.05 | 0.006613 | -0.020377
0.06 | 0.008437 | -0.015066
0.07 | 0.010491 | -0.008735
0.08 | 0.012929 | -0.0020885
0.09 | 0.015573 | 0.006154
0.1 | 0.018587 | 0.016059
0.11 | 0.022215 | 0.02817
0.12 | 0.025989 | 0.043056
0.13 | 0.030469 | 0.06104
0.14 | 0.035674 | 0.08466
0.15 | 0.041709 | 0.11442
0.16 | 0.04836 | 0.15086
0.17 | 0.05598 | 0.19642
0.18 | 0.06376 | 0.25213
0.19 | 0.07379 | 0.32204
0.2 | 0.0844 | 0.40755
0.21 | 0.09785 | 0.51139
0.22 | 0.11241 | 0.6334
0.23 | 0.12821 | 0.7873
0.24 | 0.14745 | 0.9706
0.25 | 0.16757 | 1.1978
0.26 | 0.19136 | 1.4642
0.27 | 0.2177 | 1.7838
0.28 | 0.24717 | 2.1754
0.29 | 0.28024 | 2.6356
0.3 | 0.31757 | 3.1987
0.31 | 0.35984 | 3.861
0.32 | 0.4073 | 4.654
0.33 | 0.4581 | 5.6148
0.34 | 0.51617 | 6.692
0.35 | 0.573 | 8.049
0.36 | 0.6474 | 9.665
0.37 | 0.7322 | 11.611
0.38 | 0.829 | 13.943
0.39 | 0.936 | 16.733
0.4 | 1.0581 | 20.069
0.41 | 1.1992 | 24.025
0.42 | 1.3561 | 28.887
0.43 | 1.5489 | 34.644
0.44 | 1.7662 | 41.542
0.45 | 2.0175 | 49.875
0.46 | 2.3195 | 59.84
0.47 | 2.6705 | 71.71
0.48 | 3.0884 | 85.99
0.49 | 3.584 | 103.11
0.5 | 4.1801 | 123.76