## Diode Characteristic (uA-mm)
VGS (V) | VDS = 0.000 V | VDS = 0.500 V
-1.25 | -7.174 | -18.977
-1.24 | -6.939 | -18.406
-1.23 | -6.675 | -17.723
-1.22 | -6.484 | -17.164
-1.21 | -6.238 | -16.698
-1.2 | -5.98 | -16.123
-1.19 | -5.778 | -15.652
-1.18 | -5.555 | -15.174
-1.17 | -5.337 | -14.64
-1.16 | -5.164 | -14.202
-1.15 | -4.9634 | -13.7
-1.14 | -4.7527 | -13.322
-1.13 | -4.6173 | -12.817
-1.12 | -4.4449 | -12.393
-1.11 | -4.2476 | -12.012
-1.1 | -4.0773 | -11.648
-1.09 | -3.955 | -11.239
-1.08 | -3.7966 | -10.886
-1.07 | -3.6601 | -10.54
-1.06 | -3.5106 | -10.202
-1.05 | -3.3784 | -9.863
-1.04 | -3.2306 | -9.479
-1.03 | -3.1048 | -9.135
-1.02 | -2.9809 | -8.858
-1.01 | -2.8667 | -8.53
-1 | -2.7579 | -8.223
-0.99 | -2.642 | -7.986
-0.98 | -2.5467 | -7.693
-0.97 | -2.4582 | -7.464
-0.96 | -2.3394 | -7.223
-0.95 | -2.2541 | -6.913
-0.94 | -2.1582 | -6.694
-0.93 | -2.071 | -6.461
-0.92 | -1.9764 | -6.228
-0.91 | -1.9057 | -6.027
-0.9 | -1.8376 | -5.784
-0.89 | -1.7503 | -5.6
-0.88 | -1.6751 | -5.36
-0.87 | -1.5976 | -5.165
-0.86 | -1.5329 | -5.005
-0.85 | -1.4653 | -4.8052
-0.84 | -1.3995 | -4.6605
-0.83 | -1.3446 | -4.4966
-0.82 | -1.2724 | -4.3068
-0.81 | -1.2262 | -4.1691
-0.8 | -1.1652 | -4.0304
-0.79 | -1.1087 | -3.8822
-0.78 | -1.0583 | -3.7271
-0.77 | -1.0113 | -3.5686
-0.76 | -0.9707 | -3.4479
-0.75 | -0.9248 | -3.3252
-0.74 | -0.8829 | -3.1781
-0.73 | -0.8378 | -3.0736
-0.72 | -0.8019 | -2.9441
-0.71 | -0.7646 | -2.8287
-0.7 | -0.7276 | -2.7117
-0.69 | -0.6911 | -2.6025
-0.68 | -0.6584 | -2.5083
-0.67 | -0.6258 | -2.4081
-0.66 | -0.5986 | -2.3139
-0.65 | -0.565 | -2.2171
-0.64 | -0.535 | -2.1341
-0.63 | -0.5114 | -2.0516
-0.62 | -0.48814 | -1.9604
-0.61 | -0.46133 | -1.8723
-0.6 | -0.43514 | -1.809
-0.59 | -0.41488 | -1.7409
-0.58 | -0.392 | -1.6583
-0.57 | -0.37049 | -1.6019
-0.56 | -0.35127 | -1.533
-0.55 | -0.33158 | -1.4702
-0.54 | -0.31497 | -1.4022
-0.53 | -0.29643 | -1.347
-0.52 | -0.28096 | -1.2898
-0.51 | -0.26498 | -1.2339
-0.5 | -0.24957 | -1.1825
-0.49 | -0.23621 | -1.1409
-0.48 | -0.22253 | -1.0897
-0.47 | -0.2091 | -1.0401
-0.46 | -0.19609 | -0.9966
-0.45 | -0.18487 | -0.9533
-0.44 | -0.1739 | -0.9102
-0.43 | -0.16254 | -0.8717
-0.42 | -0.15386 | -0.8309
-0.41 | -0.14472 | -0.7942
-0.4 | -0.13467 | -0.7587
-0.39 | -0.12633 | -0.7255
-0.38 | -0.11836 | -0.686
-0.37 | -0.11008 | -0.6562
-0.36 | -0.10331 | -0.6302
-0.35 | -0.09651 | -0.5998
-0.34 | -0.09003 | -0.5719
-0.33 | -0.08334 | -0.5481
-0.32 | -0.07793 | -0.5223
-0.31 | -0.07241 | -0.492
-0.3 | -0.06705 | -0.47057
-0.29 | -0.06192 | -0.44712
-0.28 | -0.05783 | -0.42554
-0.27 | -0.05363 | -0.40082
-0.26 | -0.049908 | -0.38025
-0.25 | -0.046227 | -0.36195
-0.24 | -0.042379 | -0.34131
-0.23 | -0.039127 | -0.31964
-0.22 | -0.036066 | -0.29998
-0.21 | -0.03303 | -0.28322
-0.2 | -0.030123 | -0.26542
-0.19 | -0.027584 | -0.2469
-0.18 | -0.025245 | -0.23216
-0.17 | -0.023029 | -0.21489
-0.16 | -0.020699 | -0.19924
-0.15 | -0.018886 | -0.18403
-0.14 | -0.017032 | -0.17009
-0.13 | -0.015349 | -0.15669
-0.12 | -0.013765 | -0.14413
-0.11 | -0.012325 | -0.1322
-0.1 | -0.010931 | -0.12223
-0.09 | -0.009638 | -0.11121
-0.08 | -0.008344 | -0.10133
-0.07 | -0.007225 | -0.09251
-0.06 | -0.006219 | -0.08376
-0.05 | -0.005189 | -0.0751
-0.04 | -0.0041537 | -0.06822
-0.03 | -0.0031179 | -0.06165
-0.02 | -0.0021557 | -0.05485
-0.01 | -0.0010896 | -0.049303
0 | -1.1e-05 | -0.043525
0.01 | 0.0010911 | -0.038332
0.02 | 0.0023231 | -0.032946
0.03 | 0.0036019 | -0.02876
0.04 | 0.0051116 | -0.023833
0.05 | 0.00668 | -0.018858
0.06 | 0.008446 | -0.013658
0.07 | 0.010532 | -0.007262
0.08 | 0.013011 | -0.0007935
0.09 | 0.015585 | 0.007146
0.1 | 0.018506 | 0.017065
0.11 | 0.022074 | 0.029005
0.12 | 0.026153 | 0.044287
0.13 | 0.030521 | 0.06259
0.14 | 0.035614 | 0.08645
0.15 | 0.041404 | 0.1157
0.16 | 0.048192 | 0.15337
0.17 | 0.055675 | 0.19924
0.18 | 0.0631 | 0.25544
0.19 | 0.07287 | 0.32561
0.2 | 0.08407 | 0.41239
0.21 | 0.09656 | 0.51833
0.22 | 0.11154 | 0.6406
0.23 | 0.12749 | 0.7937
0.24 | 0.14615 | 0.9827
0.25 | 0.16682 | 1.2106
0.26 | 0.18957 | 1.4833
0.27 | 0.21528 | 1.806
0.28 | 0.24465 | 2.1911
0.29 | 0.27765 | 2.6549
0.3 | 0.31444 | 3.2069
0.31 | 0.35425 | 3.8919
0.32 | 0.39942 | 4.6774
0.33 | 0.45182 | 5.6374
0.34 | 0.50974 | 6.729
0.35 | 0.571 | 8.09
0.36 | 0.644 | 9.719
0.37 | 0.7276 | 11.657
0.38 | 0.8227 | 14.003
0.39 | 0.9321 | 16.769
0.4 | 1.0509 | 20.11
0.41 | 1.1861 | 24.109
0.42 | 1.3444 | 28.962
0.43 | 1.5315 | 34.76
0.44 | 1.744 | 41.595
0.45 | 1.9945 | 50.008
0.46 | 2.2824 | 59.97
0.47 | 2.6365 | 71.69
0.48 | 3.0494 | 86.26
0.49 | 3.5435 | 103.58
0.5 | 4.1354 | 123.8