## Diode Characteristic (uA-mm)
VGS (V) | VDS = 0.000 V | VDS = 0.500 V
-1.25 | -6.937 | -18.382
-1.24 | -6.684 | -17.757
-1.23 | -6.469 | -17.23
-1.22 | -6.23 | -16.683
-1.21 | -5.981 | -16.108
-1.2 | -5.785 | -15.69
-1.19 | -5.567 | -15.211
-1.18 | -5.386 | -14.73
-1.17 | -5.192 | -14.19
-1.16 | -5.019 | -13.801
-1.15 | -4.8196 | -13.379
-1.14 | -4.6105 | -12.939
-1.13 | -4.457 | -12.508
-1.12 | -4.293 | -12.132
-1.11 | -4.1279 | -11.737
-1.1 | -4.0005 | -11.334
-1.09 | -3.8341 | -10.968
-1.08 | -3.6756 | -10.633
-1.07 | -3.5356 | -10.238
-1.06 | -3.3959 | -9.938
-1.05 | -3.2695 | -9.575
-1.04 | -3.1445 | -9.256
-1.03 | -3.0093 | -8.977
-1.02 | -2.9304 | -8.692
-1.01 | -2.806 | -8.406
-1 | -2.6846 | -8.106
-0.99 | -2.5875 | -7.814
-0.98 | -2.4805 | -7.559
-0.97 | -2.389 | -7.287
-0.96 | -2.2916 | -7.051
-0.95 | -2.1932 | -6.825
-0.94 | -2.1126 | -6.61
-0.93 | -2.0277 | -6.363
-0.92 | -1.943 | -6.122
-0.91 | -1.8609 | -5.918
-0.9 | -1.7803 | -5.701
-0.89 | -1.715 | -5.519
-0.88 | -1.6324 | -5.343
-0.87 | -1.5697 | -5.159
-0.86 | -1.4973 | -4.9478
-0.85 | -1.4392 | -4.7908
-0.84 | -1.3814 | -4.5869
-0.83 | -1.3145 | -4.4262
-0.82 | -1.2504 | -4.291
-0.81 | -1.2006 | -4.1219
-0.8 | -1.1492 | -3.9694
-0.79 | -1.0996 | -3.8308
-0.78 | -1.0496 | -3.6861
-0.77 | -1.0034 | -3.5571
-0.76 | -0.9638 | -3.42
-0.75 | -0.9164 | -3.2828
-0.74 | -0.876 | -3.1595
-0.73 | -0.8357 | -3.0349
-0.72 | -0.7977 | -2.9237
-0.71 | -0.7597 | -2.8082
-0.7 | -0.7222 | -2.7164
-0.69 | -0.6859 | -2.5978
-0.68 | -0.6537 | -2.5196
-0.67 | -0.6248 | -2.3975
-0.66 | -0.5906 | -2.3178
-0.65 | -0.5605 | -2.2223
-0.64 | -0.5334 | -2.1213
-0.63 | -0.5068 | -2.0577
-0.62 | -0.48926 | -1.9735
-0.61 | -0.46413 | -1.8942
-0.6 | -0.44037 | -1.8229
-0.59 | -0.41848 | -1.7509
-0.58 | -0.39273 | -1.6769
-0.57 | -0.37595 | -1.6092
-0.56 | -0.35534 | -1.5503
-0.55 | -0.33745 | -1.4812
-0.54 | -0.31926 | -1.4204
-0.53 | -0.30013 | -1.3654
-0.52 | -0.28339 | -1.3064
-0.51 | -0.26836 | -1.2563
-0.5 | -0.25297 | -1.2048
-0.49 | -0.23872 | -1.1555
-0.48 | -0.22429 | -1.1019
-0.47 | -0.21088 | -1.0653
-0.46 | -0.19995 | -1.016
-0.45 | -0.18762 | -0.9735
-0.44 | -0.17759 | -0.9295
-0.43 | -0.16644 | -0.8897
-0.42 | -0.15715 | -0.8522
-0.41 | -0.14714 | -0.8156
-0.4 | -0.13796 | -0.7773
-0.39 | -0.12898 | -0.744
-0.38 | -0.1203 | -0.7103
-0.37 | -0.11252 | -0.6772
-0.36 | -0.10513 | -0.6502
-0.35 | -0.09834 | -0.6175
-0.34 | -0.09112 | -0.5913
-0.33 | -0.085 | -0.5642
-0.32 | -0.07986 | -0.5341
-0.31 | -0.07465 | -0.5103
-0.3 | -0.06938 | -0.48881
-0.29 | -0.06399 | -0.46712
-0.28 | -0.05952 | -0.43955
-0.27 | -0.05516 | -0.41861
-0.26 | -0.05068 | -0.39626
-0.25 | -0.047053 | -0.37287
-0.24 | -0.043625 | -0.35423
-0.23 | -0.039982 | -0.33456
-0.22 | -0.036697 | -0.31287
-0.21 | -0.033648 | -0.29044
-0.2 | -0.030963 | -0.27657
-0.19 | -0.028327 | -0.2579
-0.18 | -0.025737 | -0.24014
-0.17 | -0.023531 | -0.2241
-0.16 | -0.021366 | -0.20756
-0.15 | -0.019393 | -0.19235
-0.14 | -0.017431 | -0.17729
-0.13 | -0.015771 | -0.16317
-0.12 | -0.014097 | -0.15174
-0.11 | -0.012575 | -0.13915
-0.1 | -0.011153 | -0.12551
-0.09 | -0.00986 | -0.11524
-0.08 | -0.008551 | -0.10495
-0.07 | -0.007376 | -0.09539
-0.06 | -0.006319 | -0.08702
-0.05 | -0.005216 | -0.07887
-0.04 | -0.0041693 | -0.07045
-0.03 | -0.0031664 | -0.06353
-0.02 | -0.0021549 | -0.05732
-0.01 | -0.0011128 | -0.05073
0 | -1.48e-05 | -0.04461
0.01 | 0.0011004 | -0.039387
0.02 | 0.0023536 | -0.034221
0.03 | 0.003676 | -0.029162
0.04 | 0.0051663 | -0.023879
0.05 | 0.006725 | -0.018832
0.06 | 0.008536 | -0.013586
0.07 | 0.010583 | -0.007424
0.08 | 0.013056 | -0.0002115
0.09 | 0.015639 | 0.007645
0.1 | 0.0187 | 0.017429
0.11 | 0.022191 | 0.029549
0.12 | 0.026315 | 0.044742
0.13 | 0.030783 | 0.06331
0.14 | 0.035964 | 0.08721
0.15 | 0.04176 | 0.11695
0.16 | 0.048661 | 0.15408
0.17 | 0.056097 | 0.19961
0.18 | 0.06313 | 0.25571
0.19 | 0.07334 | 0.32582
0.2 | 0.0844 | 0.41166
0.21 | 0.09752 | 0.51606
0.22 | 0.11111 | 0.6368
0.23 | 0.12735 | 0.793
0.24 | 0.14541 | 0.9769
0.25 | 0.16615 | 1.2018
0.26 | 0.18934 | 1.47
0.27 | 0.21597 | 1.7904
0.28 | 0.24388 | 2.1806
0.29 | 0.27722 | 2.6384
0.3 | 0.3125 | 3.1952
0.31 | 0.35436 | 3.8493
0.32 | 0.40042 | 4.6407
0.33 | 0.45298 | 5.5824
0.34 | 0.5107 | 6.641
0.35 | 0.5647 | 7.994
0.36 | 0.6409 | 9.591
0.37 | 0.7245 | 11.502
0.38 | 0.8187 | 13.796
0.39 | 0.9243 | 16.544
0.4 | 1.0442 | 19.829
0.41 | 1.182 | 23.735
0.42 | 1.3412 | 28.526
0.43 | 1.5254 | 34.204
0.44 | 1.737 | 40.985
0.45 | 1.9849 | 49.188
0.46 | 2.284 | 58.97
0.47 | 2.6271 | 70.65
0.48 | 3.0381 | 84.82
0.49 | 3.5234 | 101.69
0.5 | 4.1145 | 121.86