## Diode Characteristic (uA-mm)
VGS (V) | VDS = 0.000 V | VDS = 0.500 V
-1.25 | -7.253 | -19.432
-1.24 | -6.958 | -18.778
-1.23 | -6.685 | -18.197
-1.22 | -6.428 | -17.585
-1.21 | -6.194 | -17.097
-1.2 | -6.001 | -16.557
-1.19 | -5.786 | -15.997
-1.18 | -5.567 | -15.505
-1.17 | -5.364 | -14.996
-1.16 | -5.181 | -14.5
-1.15 | -4.9602 | -14.049
-1.14 | -4.7705 | -13.651
-1.13 | -4.6588 | -13.227
-1.12 | -4.4811 | -12.758
-1.11 | -4.2862 | -12.3
-1.1 | -4.092 | -11.951
-1.09 | -3.924 | -11.536
-1.08 | -3.7777 | -11.217
-1.07 | -3.6648 | -10.776
-1.06 | -3.5208 | -10.373
-1.05 | -3.3834 | -10.064
-1.04 | -3.2388 | -9.74
-1.03 | -3.1198 | -9.418
-1.02 | -3 | -9.087
-1.01 | -2.8793 | -8.756
-1 | -2.7553 | -8.488
-0.99 | -2.6517 | -8.163
-0.98 | -2.5706 | -7.901
-0.97 | -2.4479 | -7.618
-0.96 | -2.3508 | -7.376
-0.95 | -2.2586 | -7.11
-0.94 | -2.1607 | -6.873
-0.93 | -2.0676 | -6.654
-0.92 | -1.9762 | -6.414
-0.91 | -1.8935 | -6.18
-0.9 | -1.8159 | -5.949
-0.89 | -1.7503 | -5.711
-0.88 | -1.6844 | -5.516
-0.87 | -1.6172 | -5.328
-0.86 | -1.5426 | -5.115
-0.85 | -1.4691 | -4.9503
-0.84 | -1.4175 | -4.7621
-0.83 | -1.3518 | -4.5778
-0.82 | -1.2845 | -4.4101
-0.81 | -1.232 | -4.2594
-0.8 | -1.1733 | -4.0909
-0.79 | -1.1189 | -3.9484
-0.78 | -1.0649 | -3.7973
-0.77 | -1.017 | -3.6486
-0.76 | -0.9757 | -3.5183
-0.75 | -0.9299 | -3.367
-0.74 | -0.888 | -3.2524
-0.73 | -0.8445 | -3.1336
-0.72 | -0.8021 | -2.9919
-0.71 | -0.7665 | -2.8812
-0.7 | -0.7289 | -2.7716
-0.69 | -0.6946 | -2.6667
-0.68 | -0.6607 | -2.5534
-0.67 | -0.6298 | -2.4616
-0.66 | -0.5965 | -2.375
-0.65 | -0.5688 | -2.2731
-0.64 | -0.5428 | -2.1821
-0.63 | -0.5135 | -2.1061
-0.62 | -0.48983 | -2.0236
-0.61 | -0.46711 | -1.9435
-0.6 | -0.44168 | -1.8639
-0.59 | -0.41823 | -1.7731
-0.58 | -0.39886 | -1.7073
-0.57 | -0.37733 | -1.6347
-0.56 | -0.35658 | -1.564
-0.55 | -0.33925 | -1.5065
-0.54 | -0.31942 | -1.4405
-0.53 | -0.30202 | -1.379
-0.52 | -0.28553 | -1.3209
-0.51 | -0.26874 | -1.2649
-0.5 | -0.25579 | -1.2159
-0.49 | -0.24032 | -1.1704
-0.48 | -0.22619 | -1.1093
-0.47 | -0.21379 | -1.0624
-0.46 | -0.20021 | -1.0166
-0.45 | -0.18881 | -0.9713
-0.44 | -0.17609 | -0.9308
-0.43 | -0.16668 | -0.8898
-0.42 | -0.15605 | -0.8533
-0.41 | -0.14626 | -0.8159
-0.4 | -0.13772 | -0.7807
-0.39 | -0.12862 | -0.7407
-0.38 | -0.11958 | -0.7109
-0.37 | -0.11258 | -0.6817
-0.36 | -0.10547 | -0.6478
-0.35 | -0.09841 | -0.6146
-0.34 | -0.09117 | -0.5854
-0.33 | -0.08482 | -0.5585
-0.32 | -0.07945 | -0.5362
-0.31 | -0.07359 | -0.5079
-0.3 | -0.06852 | -0.4841
-0.29 | -0.06325 | -0.45791
-0.28 | -0.05848 | -0.43407
-0.27 | -0.05442 | -0.41267
-0.26 | -0.05012 | -0.39047
-0.25 | -0.046562 | -0.36675
-0.24 | -0.042844 | -0.34856
-0.23 | -0.039334 | -0.32948
-0.22 | -0.036265 | -0.30613
-0.21 | -0.033434 | -0.29266
-0.2 | -0.030266 | -0.27431
-0.19 | -0.027762 | -0.25447
-0.18 | -0.025437 | -0.23566
-0.17 | -0.023029 | -0.2205
-0.16 | -0.020898 | -0.20403
-0.15 | -0.018975 | -0.19119
-0.14 | -0.017096 | -0.17338
-0.13 | -0.015483 | -0.16206
-0.12 | -0.01374 | -0.14878
-0.11 | -0.012387 | -0.13609
-0.1 | -0.010938 | -0.12556
-0.09 | -0.009676 | -0.11363
-0.08 | -0.008369 | -0.1043
-0.07 | -0.007243 | -0.0943
-0.06 | -0.006151 | -0.08533
-0.05 | -0.005173 | -0.0776
-0.04 | -0.0041267 | -0.06994
-0.03 | -0.0031137 | -0.06335
-0.02 | -0.0021432 | -0.05622
-0.01 | -0.0010871 | -0.05023
0 | -1.06e-05 | -0.045053
0.01 | 0.0010969 | -0.039363
0.02 | 0.0023157 | -0.034395
0.03 | 0.003624 | -0.029505
0.04 | 0.0051066 | -0.024541
0.05 | 0.006681 | -0.019009
0.06 | 0.008487 | -0.013378
0.07 | 0.010574 | -0.007607
0.08 | 0.013035 | -0.0006165
0.09 | 0.015603 | 0.007476
0.1 | 0.018669 | 0.017623
0.11 | 0.022135 | 0.029677
0.12 | 0.026271 | 0.044855
0.13 | 0.030723 | 0.06317
0.14 | 0.035837 | 0.08715
0.15 | 0.041681 | 0.1164
0.16 | 0.048795 | 0.15428
0.17 | 0.05633 | 0.20068
0.18 | 0.06395 | 0.25785
0.19 | 0.07394 | 0.32758
0.2 | 0.0852 | 0.41318
0.21 | 0.09864 | 0.52089
0.22 | 0.11275 | 0.6421
0.23 | 0.12942 | 0.7964
0.24 | 0.14746 | 0.9861
0.25 | 0.16859 | 1.2148
0.26 | 0.19323 | 1.4869
0.27 | 0.21898 | 1.8094
0.28 | 0.24962 | 2.2008
0.29 | 0.28312 | 2.6676
0.3 | 0.3203 | 3.2254
0.31 | 0.36237 | 3.8958
0.32 | 0.40848 | 4.6861
0.33 | 0.46102 | 5.6483
0.34 | 0.52196 | 6.734
0.35 | 0.5788 | 8.104
0.36 | 0.6552 | 9.733
0.37 | 0.7407 | 11.681
0.38 | 0.8364 | 13.999
0.39 | 0.9453 | 16.802
0.4 | 1.0696 | 20.093
0.41 | 1.2096 | 24.137
0.42 | 1.3736 | 28.997
0.43 | 1.563 | 34.786
0.44 | 1.7798 | 41.67
0.45 | 2.0327 | 50.026
0.46 | 2.3359 | 59.8
0.47 | 2.6869 | 71.81
0.48 | 3.1 | 86.34
0.49 | 3.6061 | 103.54
0.5 | 4.2032 | 123.92