## Diode Characteristic (uA-mm)
VGS (V) | VDS = 0.000 V | VDS = 0.500 V
-1.25 | -5.459 | -13.764
-1.24 | -5.269 | -13.321
-1.23 | -5.103 | -12.902
-1.22 | -4.9048 | -12.553
-1.21 | -4.744 | -12.215
-1.2 | -4.5654 | -11.811
-1.19 | -4.4066 | -11.405
-1.18 | -4.2726 | -11.074
-1.17 | -4.1257 | -10.739
-1.16 | -3.9618 | -10.382
-1.15 | -3.8215 | -10.111
-1.14 | -3.668 | -9.744
-1.13 | -3.551 | -9.48
-1.12 | -3.4325 | -9.14
-1.11 | -3.2987 | -8.846
-1.1 | -3.1837 | -8.636
-1.09 | -3.0769 | -8.344
-1.08 | -2.9556 | -8.074
-1.07 | -2.8563 | -7.803
-1.06 | -2.7602 | -7.552
-1.05 | -2.6526 | -7.304
-1.04 | -2.5535 | -7.055
-1.03 | -2.4545 | -6.864
-1.02 | -2.3507 | -6.662
-1.01 | -2.2636 | -6.405
-1 | -2.184 | -6.196
-0.99 | -2.0967 | -6.009
-0.98 | -2.0171 | -5.789
-0.97 | -1.9436 | -5.609
-0.96 | -1.8648 | -5.403
-0.95 | -1.7929 | -5.221
-0.94 | -1.7288 | -5.052
-0.93 | -1.661 | -4.858
-0.92 | -1.5975 | -4.7243
-0.91 | -1.5298 | -4.5644
-0.9 | -1.4702 | -4.4233
-0.89 | -1.4102 | -4.2419
-0.88 | -1.3438 | -4.1208
-0.87 | -1.2929 | -3.9578
-0.86 | -1.2433 | -3.8151
-0.85 | -1.1882 | -3.6723
-0.84 | -1.14 | -3.5692
-0.83 | -1.0923 | -3.4467
-0.82 | -1.0469 | -3.3214
-0.81 | -1.0021 | -3.212
-0.8 | -0.9603 | -3.0775
-0.79 | -0.9175 | -2.9716
-0.78 | -0.8783 | -2.8644
-0.77 | -0.8397 | -2.7698
-0.76 | -0.8066 | -2.652
-0.75 | -0.7709 | -2.5705
-0.74 | -0.7381 | -2.481
-0.73 | -0.7032 | -2.3936
-0.72 | -0.6681 | -2.2963
-0.71 | -0.6408 | -2.2087
-0.7 | -0.6099 | -2.131
-0.69 | -0.5809 | -2.0463
-0.68 | -0.5562 | -1.9741
-0.67 | -0.5266 | -1.9084
-0.66 | -0.5037 | -1.8303
-0.65 | -0.48223 | -1.7591
-0.64 | -0.45517 | -1.6763
-0.63 | -0.43586 | -1.6142
-0.62 | -0.41237 | -1.5484
-0.61 | -0.391 | -1.4956
-0.6 | -0.37155 | -1.4365
-0.59 | -0.35612 | -1.3878
-0.58 | -0.33788 | -1.3311
-0.57 | -0.32116 | -1.2863
-0.56 | -0.30362 | -1.2254
-0.55 | -0.28712 | -1.1786
-0.54 | -0.27202 | -1.1275
-0.53 | -0.25889 | -1.0884
-0.52 | -0.24326 | -1.0469
-0.51 | -0.23103 | -1.0028
-0.5 | -0.21875 | -0.9619
-0.49 | -0.20629 | -0.9167
-0.48 | -0.19539 | -0.88
-0.47 | -0.18358 | -0.8463
-0.46 | -0.17313 | -0.8103
-0.45 | -0.16326 | -0.772
-0.44 | -0.15414 | -0.7418
-0.43 | -0.1447 | -0.708
-0.42 | -0.13645 | -0.6774
-0.41 | -0.12864 | -0.652
-0.4 | -0.1202 | -0.6233
-0.39 | -0.11271 | -0.598
-0.38 | -0.10516 | -0.5708
-0.37 | -0.09921 | -0.5529
-0.36 | -0.09256 | -0.5255
-0.35 | -0.08639 | -0.5001
-0.34 | -0.0809 | -0.48005
-0.33 | -0.07581 | -0.45577
-0.32 | -0.07059 | -0.43655
-0.31 | -0.06538 | -0.41548
-0.3 | -0.06104 | -0.39773
-0.29 | -0.05668 | -0.37563
-0.28 | -0.05226 | -0.35556
-0.27 | -0.049035 | -0.33574
-0.26 | -0.045287 | -0.31833
-0.25 | -0.042128 | -0.30063
-0.24 | -0.038855 | -0.28307
-0.23 | -0.035822 | -0.2642
-0.22 | -0.032976 | -0.25177
-0.21 | -0.030224 | -0.23269
-0.2 | -0.027878 | -0.21726
-0.19 | -0.025504 | -0.20283
-0.18 | -0.023206 | -0.18718
-0.17 | -0.021168 | -0.17348
-0.16 | -0.019346 | -0.16037
-0.15 | -0.017598 | -0.14747
-0.14 | -0.015896 | -0.13666
-0.13 | -0.014362 | -0.12566
-0.12 | -0.012866 | -0.11603
-0.11 | -0.011578 | -0.10536
-0.1 | -0.010232 | -0.09637
-0.09 | -0.009063 | -0.08791
-0.08 | -0.0079 | -0.07977
-0.07 | -0.006887 | -0.07321
-0.06 | -0.005809 | -0.06632
-0.05 | -0.0048493 | -0.05958
-0.04 | -0.0039105 | -0.05378
-0.03 | -0.0029583 | -0.047891
-0.02 | -0.0020168 | -0.042646
-0.01 | -0.001007 | -0.038117
0 | 1.17e-05 | -0.033317
0.01 | 0.0010318 | -0.029318
0.02 | 0.0021779 | -0.025422
0.03 | 0.0034086 | -0.021659
0.04 | 0.0047655 | -0.017342
0.05 | 0.00628 | -0.013239
0.06 | 0.00795 | -0.008822
0.07 | 0.009861 | -0.003689
0.08 | 0.011943 | 0.0023121
0.09 | 0.014535 | 0.00957
0.1 | 0.017261 | 0.01836
0.11 | 0.020416 | 0.029349
0.12 | 0.024 | 0.043678
0.13 | 0.028244 | 0.06107
0.14 | 0.032919 | 0.08309
0.15 | 0.038044 | 0.11086
0.16 | 0.044276 | 0.14606
0.17 | 0.051217 | 0.1894
0.18 | 0.05791 | 0.24267
0.19 | 0.0667 | 0.30808
0.2 | 0.07716 | 0.38894
0.21 | 0.08843 | 0.48963
0.22 | 0.10134 | 0.6006
0.23 | 0.11648 | 0.7474
0.24 | 0.13269 | 0.923
0.25 | 0.1518 | 1.1347
0.26 | 0.17257 | 1.3906
0.27 | 0.1963 | 1.6969
0.28 | 0.2221 | 2.0551
0.29 | 0.25139 | 2.4987
0.3 | 0.2859 | 3.0329
0.31 | 0.32424 | 3.6642
0.32 | 0.36523 | 4.4048
0.33 | 0.41438 | 5.3134
0.34 | 0.46668 | 6.34
0.35 | 0.52984 | 7.62
0.36 | 0.5878 | 9.159
0.37 | 0.6653 | 11.006
0.38 | 0.7556 | 13.207
0.39 | 0.8526 | 15.846
0.4 | 0.9674 | 19.006
0.41 | 1.101 | 22.818
0.42 | 1.2536 | 27.382
0.43 | 1.4316 | 32.933
0.44 | 1.6354 | 39.539
0.45 | 1.8737 | 47.493
0.46 | 2.1613 | 56.92
0.47 | 2.486 | 68.54
0.48 | 2.9009 | 82.11
0.49 | 3.372 | 98.51
0.5 | 3.9427 | 118.13