## Diode Characteristic (uA-mm)
VGS (V) | VDS = 0.000 V | VDS = 0.500 V
-1.25 | -5.257 | -13.549
-1.24 | -5.073 | -13.147
-1.23 | -4.8977 | -12.72
-1.22 | -4.7254 | -12.319
-1.21 | -4.5561 | -11.94
-1.2 | -4.4146 | -11.613
-1.19 | -4.2607 | -11.205
-1.18 | -4.1147 | -10.849
-1.17 | -3.9564 | -10.537
-1.16 | -3.8279 | -10.218
-1.15 | -3.6845 | -9.945
-1.14 | -3.5229 | -9.611
-1.13 | -3.4132 | -9.278
-1.12 | -3.2855 | -8.958
-1.11 | -3.1711 | -8.712
-1.1 | -3.0416 | -8.433
-1.09 | -2.9321 | -8.153
-1.08 | -2.8314 | -7.902
-1.07 | -2.721 | -7.639
-1.06 | -2.6247 | -7.389
-1.05 | -2.526 | -7.158
-1.04 | -2.4405 | -6.928
-1.03 | -2.3456 | -6.703
-1.02 | -2.2415 | -6.446
-1.01 | -2.1569 | -6.271
-1 | -2.0833 | -6.031
-0.99 | -2.0035 | -5.844
-0.98 | -1.928 | -5.666
-0.97 | -1.8571 | -5.453
-0.96 | -1.7908 | -5.291
-0.95 | -1.7169 | -5.117
-0.94 | -1.6495 | -4.9229
-0.93 | -1.5798 | -4.7498
-0.92 | -1.5137 | -4.5894
-0.91 | -1.4593 | -4.4448
-0.9 | -1.3924 | -4.2654
-0.89 | -1.338 | -4.1306
-0.88 | -1.2789 | -3.9883
-0.87 | -1.2279 | -3.8394
-0.86 | -1.1772 | -3.7113
-0.85 | -1.1322 | -3.5757
-0.84 | -1.0874 | -3.4353
-0.83 | -1.0406 | -3.3293
-0.82 | -0.9909 | -3.2205
-0.81 | -0.951 | -3.1086
-0.8 | -0.9098 | -3.0015
-0.79 | -0.868 | -2.8848
-0.78 | -0.8288 | -2.7868
-0.77 | -0.7927 | -2.663
-0.76 | -0.7631 | -2.567
-0.75 | -0.7269 | -2.4825
-0.74 | -0.6916 | -2.3814
-0.73 | -0.662 | -2.2941
-0.72 | -0.6286 | -2.2057
-0.71 | -0.5993 | -2.1206
-0.7 | -0.5715 | -2.0517
-0.69 | -0.5464 | -1.9861
-0.68 | -0.5233 | -1.8956
-0.67 | -0.50102 | -1.8167
-0.66 | -0.47656 | -1.755
-0.65 | -0.45357 | -1.676
-0.64 | -0.43239 | -1.6198
-0.63 | -0.40885 | -1.5488
-0.62 | -0.39036 | -1.4892
-0.61 | -0.3712 | -1.4315
-0.6 | -0.35222 | -1.3832
-0.59 | -0.33579 | -1.3237
-0.58 | -0.32028 | -1.2814
-0.57 | -0.30027 | -1.2278
-0.56 | -0.28587 | -1.1744
-0.55 | -0.26833 | -1.1268
-0.54 | -0.25478 | -1.0888
-0.53 | -0.24193 | -1.0427
-0.52 | -0.22813 | -0.9983
-0.51 | -0.21516 | -0.9574
-0.5 | -0.20476 | -0.921
-0.49 | -0.19267 | -0.8897
-0.48 | -0.18291 | -0.8476
-0.47 | -0.17303 | -0.8151
-0.46 | -0.16248 | -0.7792
-0.45 | -0.15298 | -0.7437
-0.44 | -0.14431 | -0.7152
-0.43 | -0.13581 | -0.6891
-0.42 | -0.12738 | -0.653
-0.41 | -0.12006 | -0.6247
-0.4 | -0.11296 | -0.6038
-0.39 | -0.10543 | -0.5738
-0.38 | -0.09913 | -0.5472
-0.37 | -0.0923 | -0.5215
-0.36 | -0.08613 | -0.5007
-0.35 | -0.08061 | -0.48275
-0.34 | -0.07502 | -0.45991
-0.33 | -0.07034 | -0.43739
-0.32 | -0.06571 | -0.41607
-0.31 | -0.06106 | -0.39441
-0.3 | -0.05665 | -0.37631
-0.29 | -0.05242 | -0.35741
-0.28 | -0.049254 | -0.33947
-0.27 | -0.04586 | -0.32189
-0.26 | -0.042641 | -0.30506
-0.25 | -0.039275 | -0.28681
-0.24 | -0.036339 | -0.27126
-0.23 | -0.033494 | -0.25424
-0.22 | -0.030676 | -0.24105
-0.21 | -0.028311 | -0.22491
-0.2 | -0.025711 | -0.20931
-0.19 | -0.023747 | -0.1946
-0.18 | -0.021593 | -0.18069
-0.17 | -0.019844 | -0.1692
-0.16 | -0.017925 | -0.15695
-0.15 | -0.016182 | -0.14358
-0.14 | -0.0147 | -0.13325
-0.13 | -0.01333 | -0.12251
-0.12 | -0.011905 | -0.11215
-0.11 | -0.01069 | -0.10184
-0.1 | -0.009492 | -0.09436
-0.09 | -0.008436 | -0.08643
-0.08 | -0.007323 | -0.07778
-0.07 | -0.006373 | -0.07061
-0.06 | -0.005485 | -0.06466
-0.05 | -0.0045294 | -0.0586
-0.04 | -0.0035878 | -0.05253
-0.03 | -0.0027426 | -0.046752
-0.02 | -0.0018302 | -0.042056
-0.01 | -0.0009623 | -0.037736
0 | -2.27e-05 | -0.033465
0.01 | 0.000942 | -0.029422
0.02 | 0.0020086 | -0.025305
0.03 | 0.0031511 | -0.021621
0.04 | 0.0044709 | -0.017604
0.05 | 0.005794 | -0.013847
0.06 | 0.007362 | -0.009501
0.07 | 0.009254 | -0.0043921
0.08 | 0.01126 | 0.0012962
0.09 | 0.013521 | 0.00825
0.1 | 0.016091 | 0.01688
0.11 | 0.019223 | 0.027577
0.12 | 0.022484 | 0.041474
0.13 | 0.026311 | 0.05853
0.14 | 0.030552 | 0.07986
0.15 | 0.03583 | 0.10735
0.16 | 0.041608 | 0.14223
0.17 | 0.048118 | 0.1847
0.18 | 0.055295 | 0.23726
0.19 | 0.06275 | 0.30132
0.2 | 0.07287 | 0.38112
0.21 | 0.08398 | 0.48154
0.22 | 0.0965 | 0.5927
0.23 | 0.11087 | 0.7379
0.24 | 0.12676 | 0.9125
0.25 | 0.14566 | 1.1241
0.26 | 0.16581 | 1.3802
0.27 | 0.18781 | 1.6861
0.28 | 0.21405 | 2.0491
0.29 | 0.24333 | 2.4877
0.3 | 0.27667 | 3.0208
0.31 | 0.31304 | 3.6559
0.32 | 0.35514 | 4.3958
0.33 | 0.40319 | 5.3102
0.34 | 0.45736 | 6.341
0.35 | 0.51763 | 7.624
0.36 | 0.5762 | 9.181
0.37 | 0.653 | 11.046
0.38 | 0.7423 | 13.279
0.39 | 0.8421 | 15.902
0.4 | 0.9564 | 19.086
0.41 | 1.0856 | 22.903
0.42 | 1.2405 | 27.562
0.43 | 1.4139 | 33.112
0.44 | 1.6163 | 39.767
0.45 | 1.8574 | 47.76
0.46 | 2.1441 | 57.4
0.47 | 2.4802 | 68.86
0.48 | 2.8721 | 82.73
0.49 | 3.3541 | 99.14
0.5 | 3.916 | 118.97