## Diode Characteristic (uA-mm)
VGS (V) | VDS = 0.000 V | VDS = 0.500 V
-1.25 | -5.101 | -12.88
-1.24 | -4.9185 | -12.454
-1.23 | -4.7305 | -12.048
-1.22 | -4.569 | -11.717
-1.21 | -4.4056 | -11.37
-1.2 | -4.2696 | -11.038
-1.19 | -4.1129 | -10.714
-1.18 | -3.9865 | -10.365
-1.17 | -3.829 | -10.047
-1.16 | -3.6851 | -9.737
-1.15 | -3.5697 | -9.394
-1.14 | -3.4412 | -9.156
-1.13 | -3.3399 | -8.85
-1.12 | -3.2137 | -8.605
-1.11 | -3.1033 | -8.312
-1.1 | -2.9956 | -8.089
-1.09 | -2.8808 | -7.82
-1.08 | -2.7779 | -7.584
-1.07 | -2.6775 | -7.343
-1.06 | -2.5876 | -7.08
-1.05 | -2.4991 | -6.852
-1.04 | -2.4058 | -6.636
-1.03 | -2.3156 | -6.432
-1.02 | -2.2197 | -6.215
-1.01 | -2.1391 | -6.043
-1 | -2.0527 | -5.836
-0.99 | -1.9697 | -5.636
-0.98 | -1.8949 | -5.422
-0.97 | -1.8201 | -5.276
-0.96 | -1.7579 | -5.122
-0.95 | -1.6876 | -4.9625
-0.94 | -1.6232 | -4.7571
-0.93 | -1.5564 | -4.6085
-0.92 | -1.4922 | -4.4585
-0.91 | -1.4382 | -4.2967
-0.9 | -1.3717 | -4.157
-0.89 | -1.3269 | -4.0103
-0.88 | -1.2817 | -3.8753
-0.87 | -1.2284 | -3.7316
-0.86 | -1.1784 | -3.6331
-0.85 | -1.126 | -3.4893
-0.84 | -1.0836 | -3.3746
-0.83 | -1.0393 | -3.2653
-0.82 | -0.999 | -3.1467
-0.81 | -0.9511 | -3.0215
-0.8 | -0.9093 | -2.9055
-0.79 | -0.8749 | -2.812
-0.78 | -0.8373 | -2.7242
-0.77 | -0.7978 | -2.6297
-0.76 | -0.7672 | -2.5304
-0.75 | -0.7353 | -2.4439
-0.74 | -0.7032 | -2.3521
-0.73 | -0.6653 | -2.2676
-0.72 | -0.639 | -2.1805
-0.71 | -0.6081 | -2.0975
-0.7 | -0.5811 | -2.0231
-0.69 | -0.5567 | -1.956
-0.68 | -0.5314 | -1.8983
-0.67 | -0.508 | -1.8186
-0.66 | -0.48357 | -1.731
-0.65 | -0.45903 | -1.6825
-0.64 | -0.43826 | -1.6167
-0.63 | -0.41704 | -1.5589
-0.62 | -0.3967 | -1.4934
-0.61 | -0.37685 | -1.4372
-0.6 | -0.35571 | -1.3815
-0.59 | -0.33966 | -1.3357
-0.58 | -0.32179 | -1.2868
-0.57 | -0.30714 | -1.2368
-0.56 | -0.29153 | -1.1874
-0.55 | -0.2746 | -1.1428
-0.54 | -0.26035 | -1.0953
-0.53 | -0.24878 | -1.0466
-0.52 | -0.23611 | -1.0075
-0.51 | -0.22319 | -0.97
-0.5 | -0.21077 | -0.9277
-0.49 | -0.19904 | -0.8917
-0.48 | -0.18755 | -0.856
-0.47 | -0.1779 | -0.8218
-0.46 | -0.16733 | -0.7914
-0.45 | -0.15788 | -0.7572
-0.44 | -0.14909 | -0.7221
-0.43 | -0.1399 | -0.6863
-0.42 | -0.13218 | -0.6633
-0.41 | -0.12395 | -0.6393
-0.4 | -0.11691 | -0.6089
-0.39 | -0.10943 | -0.5788
-0.38 | -0.10236 | -0.555
-0.37 | -0.09597 | -0.5283
-0.36 | -0.09006 | -0.5074
-0.35 | -0.08366 | -0.48602
-0.34 | -0.07809 | -0.46928
-0.33 | -0.07318 | -0.44714
-0.32 | -0.0682 | -0.42466
-0.31 | -0.06334 | -0.40309
-0.3 | -0.05891 | -0.38449
-0.29 | -0.05503 | -0.36301
-0.28 | -0.05086 | -0.34589
-0.27 | -0.047423 | -0.32658
-0.26 | -0.044058 | -0.30686
-0.25 | -0.040689 | -0.29194
-0.24 | -0.037789 | -0.27522
-0.23 | -0.034538 | -0.25881
-0.22 | -0.031943 | -0.24112
-0.21 | -0.029333 | -0.22727
-0.2 | -0.027189 | -0.21325
-0.19 | -0.024769 | -0.19705
-0.18 | -0.022431 | -0.1828
-0.17 | -0.020653 | -0.16876
-0.16 | -0.018746 | -0.15829
-0.15 | -0.016904 | -0.14508
-0.14 | -0.015362 | -0.13241
-0.13 | -0.013823 | -0.12147
-0.12 | -0.012489 | -0.11281
-0.11 | -0.01102 | -0.10315
-0.1 | -0.009881 | -0.09467
-0.09 | -0.008735 | -0.08609
-0.08 | -0.007687 | -0.07834
-0.07 | -0.006532 | -0.07153
-0.06 | -0.005604 | -0.06421
-0.05 | -0.004652 | -0.05775
-0.04 | -0.0037753 | -0.05202
-0.03 | -0.0028234 | -0.046372
-0.02 | -0.0019346 | -0.042115
-0.01 | -0.0009817 | -0.037594
0 | 6.4e-06 | -0.032359
0.01 | 0.0009866 | -0.028759
0.02 | 0.0021033 | -0.024593
0.03 | 0.0032516 | -0.020564
0.04 | 0.0046058 | -0.016986
0.05 | 0.005952 | -0.013249
0.06 | 0.007499 | -0.008534
0.07 | 0.009377 | -0.0035353
0.08 | 0.011512 | 0.0021929
0.09 | 0.013813 | 0.009027
0.1 | 0.016369 | 0.017834
0.11 | 0.019333 | 0.028523
0.12 | 0.022867 | 0.042361
0.13 | 0.026768 | 0.05888
0.14 | 0.031152 | 0.08032
0.15 | 0.036065 | 0.10671
0.16 | 0.042004 | 0.1413
0.17 | 0.048595 | 0.18368
0.18 | 0.055768 | 0.23472
0.19 | 0.06304 | 0.29902
0.2 | 0.07289 | 0.37643
0.21 | 0.08336 | 0.47443
0.22 | 0.09643 | 0.5856
0.23 | 0.10996 | 0.7238
0.24 | 0.12565 | 0.8981
0.25 | 0.14372 | 1.107
0.26 | 0.16347 | 1.3561
0.27 | 0.18633 | 1.656
0.28 | 0.2123 | 2.0144
0.29 | 0.23998 | 2.4456
0.3 | 0.27324 | 2.965
0.31 | 0.30853 | 3.5896
0.32 | 0.3491 | 4.3228
0.33 | 0.39604 | 5.2138
0.34 | 0.44741 | 6.217
0.35 | 0.50544 | 7.487
0.36 | 0.56855 | 9.016
0.37 | 0.6353 | 10.838
0.38 | 0.7183 | 13.024
0.39 | 0.8147 | 15.637
0.4 | 0.9253 | 18.737
0.41 | 1.0555 | 22.53
0.42 | 1.2049 | 27.064
0.43 | 1.3734 | 32.558
0.44 | 1.5728 | 39.049
0.45 | 1.8049 | 46.928
0.46 | 2.0772 | 56.435
0.47 | 2.4164 | 67.52
0.48 | 2.7976 | 81.27
0.49 | 3.2698 | 97.4
0.5 | 3.8227 | 116.78