## Diode Characteristic (uA-mm)
VGS (V) | VDS = 0.000 V | VDS = 0.500 V
-1.25 | -5.491 | -14.265
-1.24 | -5.292 | -13.806
-1.23 | -5.106 | -13.396
-1.22 | -4.954 | -12.969
-1.21 | -4.7661 | -12.586
-1.2 | -4.5972 | -12.175
-1.19 | -4.4627 | -11.802
-1.18 | -4.2855 | -11.463
-1.17 | -4.1423 | -11.063
-1.16 | -3.9918 | -10.728
-1.15 | -3.8448 | -10.428
-1.14 | -3.7141 | -10.097
-1.13 | -3.5929 | -9.774
-1.12 | -3.4525 | -9.462
-1.11 | -3.3059 | -9.173
-1.1 | -3.2075 | -8.912
-1.09 | -3.079 | -8.61
-1.08 | -2.9797 | -8.316
-1.07 | -2.8589 | -8.069
-1.06 | -2.7643 | -7.787
-1.05 | -2.6446 | -7.541
-1.04 | -2.5525 | -7.253
-1.03 | -2.4587 | -7.027
-1.02 | -2.3675 | -6.788
-1.01 | -2.2626 | -6.592
-1 | -2.1872 | -6.383
-0.99 | -2.0935 | -6.145
-0.98 | -2.019 | -5.941
-0.97 | -1.9445 | -5.732
-0.96 | -1.8668 | -5.543
-0.95 | -1.8026 | -5.34
-0.94 | -1.7356 | -5.17
-0.93 | -1.6656 | -5.004
-0.92 | -1.5979 | -4.8358
-0.91 | -1.5398 | -4.6609
-0.9 | -1.4692 | -4.4903
-0.89 | -1.4069 | -4.3589
-0.88 | -1.3496 | -4.2084
-0.87 | -1.2957 | -4.061
-0.86 | -1.2399 | -3.9198
-0.85 | -1.1911 | -3.7874
-0.84 | -1.1406 | -3.648
-0.83 | -1.0944 | -3.5178
-0.82 | -1.0534 | -3.3889
-0.81 | -1.0093 | -3.2646
-0.8 | -0.9556 | -3.1577
-0.79 | -0.9193 | -3.0511
-0.78 | -0.8788 | -2.9251
-0.77 | -0.8386 | -2.8207
-0.76 | -0.802 | -2.7138
-0.75 | -0.766 | -2.6106
-0.74 | -0.7349 | -2.5211
-0.73 | -0.7021 | -2.421
-0.72 | -0.6691 | -2.3414
-0.71 | -0.6418 | -2.2513
-0.7 | -0.6114 | -2.166
-0.69 | -0.5833 | -2.0794
-0.68 | -0.5545 | -1.9953
-0.67 | -0.5292 | -1.9177
-0.66 | -0.5043 | -1.8544
-0.65 | -0.47883 | -1.7856
-0.64 | -0.4576 | -1.7188
-0.63 | -0.43448 | -1.654
-0.62 | -0.41497 | -1.588
-0.61 | -0.39407 | -1.5241
-0.6 | -0.37483 | -1.4627
-0.59 | -0.35426 | -1.4153
-0.58 | -0.33662 | -1.3556
-0.57 | -0.31896 | -1.2989
-0.56 | -0.3032 | -1.2517
-0.55 | -0.28559 | -1.1955
-0.54 | -0.27129 | -1.1495
-0.53 | -0.25667 | -1.1053
-0.52 | -0.24315 | -1.0624
-0.51 | -0.23008 | -1.017
-0.5 | -0.21642 | -0.9768
-0.49 | -0.20408 | -0.9387
-0.48 | -0.19233 | -0.8967
-0.47 | -0.18149 | -0.8564
-0.46 | -0.17248 | -0.8241
-0.45 | -0.16226 | -0.7879
-0.44 | -0.15328 | -0.7546
-0.43 | -0.1445 | -0.7254
-0.42 | -0.13445 | -0.6928
-0.41 | -0.12719 | -0.659
-0.4 | -0.11901 | -0.6292
-0.39 | -0.11193 | -0.6007
-0.38 | -0.10487 | -0.579
-0.37 | -0.09828 | -0.5529
-0.36 | -0.09185 | -0.5284
-0.35 | -0.08627 | -0.5056
-0.34 | -0.08034 | -0.48475
-0.33 | -0.07505 | -0.45828
-0.32 | -0.07037 | -0.43867
-0.31 | -0.06507 | -0.41895
-0.3 | -0.06071 | -0.39417
-0.29 | -0.05616 | -0.37561
-0.28 | -0.05213 | -0.35577
-0.27 | -0.048429 | -0.33895
-0.26 | -0.045165 | -0.31964
-0.25 | -0.041707 | -0.30312
-0.24 | -0.038703 | -0.28448
-0.23 | -0.035884 | -0.26662
-0.22 | -0.032934 | -0.24996
-0.21 | -0.030113 | -0.23421
-0.2 | -0.027875 | -0.21904
-0.19 | -0.025527 | -0.20326
-0.18 | -0.023285 | -0.18915
-0.17 | -0.021177 | -0.17437
-0.16 | -0.019277 | -0.16143
-0.15 | -0.017528 | -0.14828
-0.14 | -0.015767 | -0.13653
-0.13 | -0.01429 | -0.12564
-0.12 | -0.012846 | -0.11531
-0.11 | -0.011483 | -0.10593
-0.1 | -0.010231 | -0.09702
-0.09 | -0.009021 | -0.0877
-0.08 | -0.007814 | -0.07996
-0.07 | -0.006767 | -0.07241
-0.06 | -0.00578 | -0.06638
-0.05 | -0.0047852 | -0.05942
-0.04 | -0.0038192 | -0.05309
-0.03 | -0.0029218 | -0.047677
-0.02 | -0.0019535 | -0.042813
-0.01 | -0.001028 | -0.03805
0 | -1.86e-05 | -0.03381
0.01 | 0.0009952 | -0.02957
0.02 | 0.0021694 | -0.025402
0.03 | 0.0033924 | -0.021579
0.04 | 0.0047801 | -0.017697
0.05 | 0.00618 | -0.013578
0.06 | 0.007872 | -0.008991
0.07 | 0.009721 | -0.0036349
0.08 | 0.012005 | 0.0021495
0.09 | 0.014429 | 0.009353
0.1 | 0.017156 | 0.018233
0.11 | 0.020311 | 0.029249
0.12 | 0.023976 | 0.043259
0.13 | 0.028053 | 0.06049
0.14 | 0.032594 | 0.08267
0.15 | 0.038165 | 0.10978
0.16 | 0.044054 | 0.1452
0.17 | 0.05113 | 0.18842
0.18 | 0.05769 | 0.24156
0.19 | 0.06691 | 0.30857
0.2 | 0.07678 | 0.38827
0.21 | 0.08836 | 0.48677
0.22 | 0.10184 | 0.6029
0.23 | 0.116 | 0.7477
0.24 | 0.13346 | 0.9251
0.25 | 0.15179 | 1.14
0.26 | 0.17373 | 1.3991
0.27 | 0.19871 | 1.7017
0.28 | 0.22539 | 2.074
0.29 | 0.25536 | 2.5201
0.3 | 0.28972 | 3.0489
0.31 | 0.32915 | 3.6898
0.32 | 0.37332 | 4.4403
0.33 | 0.42083 | 5.3585
0.34 | 0.47722 | 6.39
0.35 | 0.53829 | 7.692
0.36 | 0.5948 | 9.258
0.37 | 0.6758 | 11.108
0.38 | 0.7642 | 13.349
0.39 | 0.8668 | 16.015
0.4 | 0.9824 | 19.198
0.41 | 1.1189 | 23.057
0.42 | 1.2679 | 27.738
0.43 | 1.4522 | 33.297
0.44 | 1.6549 | 39.89
0.45 | 1.8904 | 47.964
0.46 | 2.1871 | 57.56
0.47 | 2.5281 | 69
0.48 | 2.9296 | 83.01
0.49 | 3.4031 | 99.28
0.5 | 3.9729 | 119.17