## Diode Characteristic (uA-mm)
VGS (V) | VDS = 0.000 V | VDS = 0.500 V
-1.25 | -6.406 | -16.821
-1.24 | -6.183 | -16.282
-1.23 | -5.947 | -15.741
-1.22 | -5.758 | -15.213
-1.21 | -5.529 | -14.742
-1.2 | -5.301 | -14.268
-1.19 | -5.139 | -13.79
-1.18 | -4.9424 | -13.462
-1.17 | -4.7701 | -12.943
-1.16 | -4.5873 | -12.592
-1.15 | -4.4421 | -12.135
-1.14 | -4.2702 | -11.772
-1.13 | -4.1171 | -11.37
-1.12 | -3.9645 | -11.056
-1.11 | -3.8231 | -10.676
-1.1 | -3.6768 | -10.372
-1.09 | -3.5269 | -10.01
-1.08 | -3.382 | -9.664
-1.07 | -3.2576 | -9.355
-1.06 | -3.1438 | -9.053
-1.05 | -3.0173 | -8.752
-1.04 | -2.9187 | -8.441
-1.03 | -2.8086 | -8.156
-1.02 | -2.6909 | -7.86
-1.01 | -2.5915 | -7.598
-1 | -2.4912 | -7.376
-0.99 | -2.3899 | -7.137
-0.98 | -2.3007 | -6.855
-0.97 | -2.2022 | -6.646
-0.96 | -2.1177 | -6.415
-0.95 | -2.0257 | -6.197
-0.94 | -1.941 | -6.009
-0.93 | -1.8761 | -5.811
-0.92 | -1.8001 | -5.609
-0.91 | -1.714 | -5.438
-0.9 | -1.6528 | -5.232
-0.89 | -1.5788 | -5.029
-0.88 | -1.5112 | -4.8325
-0.87 | -1.4553 | -4.6768
-0.86 | -1.3943 | -4.5066
-0.85 | -1.3258 | -4.3398
-0.84 | -1.2734 | -4.1999
-0.83 | -1.2197 | -4.0441
-0.82 | -1.1653 | -3.9009
-0.81 | -1.1162 | -3.7679
-0.8 | -1.0599 | -3.6124
-0.79 | -1.0154 | -3.4892
-0.78 | -0.9701 | -3.364
-0.77 | -0.9308 | -3.2488
-0.76 | -0.8858 | -3.1168
-0.75 | -0.8527 | -3.0075
-0.74 | -0.8078 | -2.8979
-0.73 | -0.7689 | -2.781
-0.72 | -0.7342 | -2.6682
-0.71 | -0.6965 | -2.5646
-0.7 | -0.6638 | -2.4616
-0.69 | -0.6328 | -2.3756
-0.68 | -0.6047 | -2.2826
-0.67 | -0.5781 | -2.193
-0.66 | -0.5454 | -2.1124
-0.65 | -0.5222 | -2.0218
-0.64 | -0.49649 | -1.9556
-0.63 | -0.47124 | -1.8758
-0.62 | -0.44675 | -1.7967
-0.61 | -0.42657 | -1.7172
-0.6 | -0.40845 | -1.6459
-0.59 | -0.38477 | -1.5821
-0.58 | -0.36305 | -1.5228
-0.57 | -0.34327 | -1.4613
-0.56 | -0.32444 | -1.4054
-0.55 | -0.30748 | -1.3386
-0.54 | -0.29028 | -1.2904
-0.53 | -0.27398 | -1.2428
-0.52 | -0.26014 | -1.1903
-0.51 | -0.24535 | -1.1355
-0.5 | -0.23322 | -1.0876
-0.49 | -0.22076 | -1.0474
-0.48 | -0.20753 | -0.9961
-0.47 | -0.19525 | -0.9578
-0.46 | -0.18393 | -0.9161
-0.45 | -0.17281 | -0.8822
-0.44 | -0.1633 | -0.8411
-0.43 | -0.15238 | -0.8055
-0.42 | -0.1437 | -0.7704
-0.41 | -0.13388 | -0.7336
-0.4 | -0.12587 | -0.7007
-0.39 | -0.11765 | -0.6691
-0.38 | -0.11107 | -0.6357
-0.37 | -0.10286 | -0.6105
-0.36 | -0.09684 | -0.5802
-0.35 | -0.09005 | -0.5568
-0.34 | -0.0841 | -0.5317
-0.33 | -0.0779 | -0.5007
-0.32 | -0.07319 | -0.48283
-0.31 | -0.06806 | -0.45847
-0.3 | -0.06317 | -0.43408
-0.29 | -0.05869 | -0.414
-0.28 | -0.05434 | -0.39248
-0.27 | -0.05048 | -0.36962
-0.26 | -0.046441 | -0.35059
-0.25 | -0.043273 | -0.33052
-0.24 | -0.039732 | -0.31098
-0.23 | -0.036608 | -0.29474
-0.22 | -0.03368 | -0.27789
-0.21 | -0.030948 | -0.25956
-0.2 | -0.02831 | -0.24178
-0.19 | -0.02587 | -0.22566
-0.18 | -0.023606 | -0.21078
-0.17 | -0.021558 | -0.19457
-0.16 | -0.019361 | -0.18048
-0.15 | -0.017791 | -0.1665
-0.14 | -0.016087 | -0.15359
-0.13 | -0.014432 | -0.14132
-0.12 | -0.013038 | -0.12879
-0.11 | -0.011652 | -0.11757
-0.1 | -0.010378 | -0.10735
-0.09 | -0.009205 | -0.09774
-0.08 | -0.00796 | -0.0885
-0.07 | -0.006875 | -0.08126
-0.06 | -0.005891 | -0.07338
-0.05 | -0.0048879 | -0.06703
-0.04 | -0.0038982 | -0.06039
-0.03 | -0.0029821 | -0.0544
-0.02 | -0.0019849 | -0.048248
-0.01 | -0.00105 | -0.043567
0 | -2.02e-05 | -0.038284
0.01 | 0.0010286 | -0.034098
0.02 | 0.0022215 | -0.029471
0.03 | 0.0034714 | -0.024727
0.04 | 0.0048727 | -0.020325
0.05 | 0.006377 | -0.015697
0.06 | 0.008115 | -0.010781
0.07 | 0.010131 | -0.005506
0.08 | 0.012434 | 0.0008439
0.09 | 0.014946 | 0.008593
0.1 | 0.017843 | 0.017904
0.11 | 0.021289 | 0.029603
0.12 | 0.025113 | 0.044013
0.13 | 0.029412 | 0.06182
0.14 | 0.034416 | 0.08528
0.15 | 0.040078 | 0.114
0.16 | 0.046579 | 0.14983
0.17 | 0.05402 | 0.19564
0.18 | 0.06166 | 0.25021
0.19 | 0.07115 | 0.31843
0.2 | 0.08183 | 0.40293
0.21 | 0.09466 | 0.50577
0.22 | 0.10916 | 0.6245
0.23 | 0.12464 | 0.7761
0.24 | 0.14275 | 0.9573
0.25 | 0.16294 | 1.1822
0.26 | 0.1868 | 1.447
0.27 | 0.21268 | 1.7673
0.28 | 0.24094 | 2.1437
0.29 | 0.27373 | 2.6029
0.3 | 0.30955 | 3.1604
0.31 | 0.35013 | 3.8034
0.32 | 0.3971 | 4.598
0.33 | 0.44703 | 5.5384
0.34 | 0.50665 | 6.586
0.35 | 0.56992 | 7.948
0.36 | 0.6345 | 9.537
0.37 | 0.718 | 11.478
0.38 | 0.8122 | 13.757
0.39 | 0.9192 | 16.498
0.4 | 1.0406 | 19.774
0.41 | 1.1781 | 23.692
0.42 | 1.337 | 28.461
0.43 | 1.5197 | 34.181
0.44 | 1.7359 | 41.005
0.45 | 1.978 | 49.13
0.46 | 2.2778 | 58.93
0.47 | 2.6213 | 70.65
0.48 | 3.0294 | 84.71
0.49 | 3.5095 | 101.83
0.5 | 4.0978 | 122.1