## Diode Characteristic (uA-mm)
VGS (V) | VDS = 0.000 V | VDS = 0.500 V
-1.25 | -6.358 | -16.719
-1.24 | -6.119 | -16.209
-1.23 | -5.911 | -15.663
-1.22 | -5.7 | -15.254
-1.21 | -5.495 | -14.755
-1.2 | -5.317 | -14.258
-1.19 | -5.107 | -13.843
-1.18 | -4.9118 | -13.384
-1.17 | -4.7328 | -12.961
-1.16 | -4.5565 | -12.547
-1.15 | -4.3941 | -12.145
-1.14 | -4.2328 | -11.732
-1.13 | -4.0814 | -11.334
-1.12 | -3.9342 | -10.999
-1.11 | -3.787 | -10.667
-1.1 | -3.6637 | -10.326
-1.09 | -3.5072 | -9.949
-1.08 | -3.3775 | -9.654
-1.07 | -3.2575 | -9.286
-1.06 | -3.126 | -9.01
-1.05 | -3.0155 | -8.735
-1.04 | -2.9014 | -8.407
-1.03 | -2.7899 | -8.147
-1.02 | -2.684 | -7.891
-1.01 | -2.5743 | -7.583
-1 | -2.4896 | -7.392
-0.99 | -2.3954 | -7.136
-0.98 | -2.2943 | -6.888
-0.97 | -2.2023 | -6.643
-0.96 | -2.1235 | -6.384
-0.95 | -2.033 | -6.194
-0.94 | -1.9518 | -5.982
-0.93 | -1.8766 | -5.796
-0.92 | -1.7905 | -5.605
-0.91 | -1.7274 | -5.419
-0.9 | -1.6468 | -5.201
-0.89 | -1.579 | -5.029
-0.88 | -1.5098 | -4.8391
-0.87 | -1.453 | -4.6649
-0.86 | -1.3927 | -4.521
-0.85 | -1.33 | -4.3386
-0.84 | -1.2763 | -4.1681
-0.83 | -1.2188 | -4.029
-0.82 | -1.1712 | -3.8864
-0.81 | -1.1191 | -3.7609
-0.8 | -1.0722 | -3.6113
-0.79 | -1.0276 | -3.4977
-0.78 | -0.9827 | -3.3634
-0.77 | -0.9324 | -3.2446
-0.76 | -0.8906 | -3.1342
-0.75 | -0.8516 | -2.9879
-0.74 | -0.8144 | -2.8969
-0.73 | -0.7775 | -2.7711
-0.72 | -0.743 | -2.6589
-0.71 | -0.7055 | -2.5583
-0.7 | -0.6725 | -2.461
-0.69 | -0.6412 | -2.3753
-0.68 | -0.6123 | -2.2833
-0.67 | -0.5852 | -2.1996
-0.66 | -0.556 | -2.1044
-0.65 | -0.5316 | -2.0164
-0.64 | -0.5058 | -1.9471
-0.63 | -0.4801 | -1.8646
-0.62 | -0.4556 | -1.7931
-0.61 | -0.43301 | -1.7295
-0.6 | -0.41062 | -1.6611
-0.59 | -0.38886 | -1.5918
-0.58 | -0.36919 | -1.5244
-0.57 | -0.34929 | -1.456
-0.56 | -0.33199 | -1.3959
-0.55 | -0.31464 | -1.3469
-0.54 | -0.30021 | -1.2886
-0.53 | -0.28477 | -1.2333
-0.52 | -0.26802 | -1.1915
-0.51 | -0.25274 | -1.1338
-0.5 | -0.23819 | -1.0884
-0.49 | -0.22521 | -1.0446
-0.48 | -0.21172 | -0.9978
-0.47 | -0.2013 | -0.9584
-0.46 | -0.18962 | -0.9187
-0.45 | -0.17926 | -0.8786
-0.44 | -0.16857 | -0.8424
-0.43 | -0.15892 | -0.8127
-0.42 | -0.14811 | -0.7758
-0.41 | -0.13958 | -0.7456
-0.4 | -0.13137 | -0.717
-0.39 | -0.12251 | -0.6792
-0.38 | -0.11477 | -0.6469
-0.37 | -0.10727 | -0.6174
-0.36 | -0.10007 | -0.5881
-0.35 | -0.09375 | -0.5631
-0.34 | -0.08793 | -0.5376
-0.33 | -0.0821 | -0.507
-0.32 | -0.07648 | -0.48993
-0.31 | -0.07093 | -0.46426
-0.3 | -0.06545 | -0.43694
-0.29 | -0.061 | -0.4178
-0.28 | -0.05674 | -0.39809
-0.27 | -0.05204 | -0.37823
-0.26 | -0.048595 | -0.35603
-0.25 | -0.045199 | -0.33817
-0.24 | -0.041673 | -0.3182
-0.23 | -0.038373 | -0.29897
-0.22 | -0.035408 | -0.27903
-0.21 | -0.032645 | -0.26028
-0.2 | -0.02958 | -0.24597
-0.19 | -0.027281 | -0.22776
-0.18 | -0.024825 | -0.21452
-0.17 | -0.022628 | -0.19824
-0.16 | -0.020433 | -0.1836
-0.15 | -0.018709 | -0.16952
-0.14 | -0.016807 | -0.15586
-0.13 | -0.015303 | -0.1432
-0.12 | -0.013692 | -0.13273
-0.11 | -0.012123 | -0.12042
-0.1 | -0.010847 | -0.11083
-0.09 | -0.009519 | -0.10031
-0.08 | -0.008327 | -0.09133
-0.07 | -0.007247 | -0.08291
-0.06 | -0.006163 | -0.07554
-0.05 | -0.005119 | -0.06795
-0.04 | -0.0040585 | -0.06142
-0.03 | -0.0030992 | -0.05522
-0.02 | -0.0020894 | -0.049192
-0.01 | -0.0010824 | -0.043656
0 | -1.3e-05 | -0.038163
0.01 | 0.0010688 | -0.033855
0.02 | 0.002282 | -0.029566
0.03 | 0.0035501 | -0.024814
0.04 | 0.0050015 | -0.020317
0.05 | 0.006465 | -0.015909
0.06 | 0.008199 | -0.010903
0.07 | 0.010185 | -0.005485
0.08 | 0.012616 | 0.0009021
0.09 | 0.015159 | 0.008519
0.1 | 0.018053 | 0.017772
0.11 | 0.021235 | 0.029372
0.12 | 0.025223 | 0.043747
0.13 | 0.029605 | 0.06177
0.14 | 0.034492 | 0.08471
0.15 | 0.040182 | 0.11325
0.16 | 0.046886 | 0.14939
0.17 | 0.054143 | 0.19448
0.18 | 0.06147 | 0.24852
0.19 | 0.07124 | 0.3176
0.2 | 0.08161 | 0.40195
0.21 | 0.09449 | 0.50439
0.22 | 0.10844 | 0.6233
0.23 | 0.12408 | 0.7747
0.24 | 0.14167 | 0.9555
0.25 | 0.16255 | 1.1779
0.26 | 0.18447 | 1.4446
0.27 | 0.20964 | 1.7583
0.28 | 0.23815 | 2.141
0.29 | 0.27069 | 2.596
0.3 | 0.30648 | 3.1519
0.31 | 0.34671 | 3.805
0.32 | 0.39267 | 4.5826
0.33 | 0.44394 | 5.5289
0.34 | 0.50071 | 6.589
0.35 | 0.56491 | 7.925
0.36 | 0.6232 | 9.523
0.37 | 0.7081 | 11.42
0.38 | 0.7998 | 13.734
0.39 | 0.9026 | 16.464
0.4 | 1.0224 | 19.753
0.41 | 1.1621 | 23.658
0.42 | 1.322 | 28.442
0.43 | 1.5037 | 34.14
0.44 | 1.7171 | 40.947
0.45 | 1.9631 | 49.173
0.46 | 2.2574 | 58.85
0.47 | 2.5985 | 70.79
0.48 | 3.0003 | 84.92
0.49 | 3.4935 | 101.69
0.5 | 4.0839 | 122.01