## Diode Characteristic (uA-mm)
VGS (V) | VDS = 0.000 V | VDS = 0.500 V
-1.25 | -5.731 | -14.634
-1.24 | -5.56 | -14.155
-1.23 | -5.353 | -13.715
-1.22 | -5.167 | -13.362
-1.21 | -4.977 | -12.909
-1.2 | -4.8069 | -12.577
-1.19 | -4.6469 | -12.148
-1.18 | -4.4784 | -11.802
-1.17 | -4.3205 | -11.418
-1.16 | -4.1628 | -11.102
-1.15 | -4.022 | -10.746
-1.14 | -3.8882 | -10.406
-1.13 | -3.7552 | -10.1
-1.12 | -3.6269 | -9.782
-1.11 | -3.4826 | -9.494
-1.1 | -3.3721 | -9.176
-1.09 | -3.2567 | -8.85
-1.08 | -3.1317 | -8.61
-1.07 | -3.0133 | -8.283
-1.06 | -2.9005 | -8.065
-1.05 | -2.793 | -7.797
-1.04 | -2.6972 | -7.561
-1.03 | -2.5929 | -7.341
-1.02 | -2.484 | -7.1
-1.01 | -2.4061 | -6.866
-1 | -2.312 | -6.64
-0.99 | -2.2204 | -6.393
-0.98 | -2.1423 | -6.217
-0.97 | -2.0624 | -6
-0.96 | -1.9818 | -5.796
-0.95 | -1.9105 | -5.602
-0.94 | -1.8295 | -5.411
-0.93 | -1.765 | -5.254
-0.92 | -1.6878 | -5.087
-0.91 | -1.6216 | -4.8926
-0.9 | -1.5619 | -4.7199
-0.89 | -1.4976 | -4.5868
-0.88 | -1.4461 | -4.4089
-0.87 | -1.3803 | -4.2442
-0.86 | -1.3221 | -4.106
-0.85 | -1.2715 | -4.0004
-0.84 | -1.2134 | -3.8403
-0.83 | -1.1682 | -3.7074
-0.82 | -1.1186 | -3.5785
-0.81 | -1.0669 | -3.4694
-0.8 | -1.0171 | -3.3275
-0.79 | -0.979 | -3.211
-0.78 | -0.9384 | -3.101
-0.77 | -0.9008 | -2.9861
-0.76 | -0.8625 | -2.8858
-0.75 | -0.8222 | -2.7706
-0.74 | -0.7851 | -2.6697
-0.73 | -0.7511 | -2.5834
-0.72 | -0.7129 | -2.4816
-0.71 | -0.6801 | -2.3921
-0.7 | -0.6479 | -2.2831
-0.69 | -0.6215 | -2.2053
-0.68 | -0.5923 | -2.1287
-0.67 | -0.5631 | -2.0468
-0.66 | -0.5332 | -1.962
-0.65 | -0.5105 | -1.8927
-0.64 | -0.48482 | -1.8341
-0.63 | -0.46217 | -1.759
-0.62 | -0.43824 | -1.6896
-0.61 | -0.41717 | -1.6206
-0.6 | -0.39661 | -1.5617
-0.59 | -0.37717 | -1.5058
-0.58 | -0.35673 | -1.4375
-0.57 | -0.33959 | -1.3689
-0.56 | -0.32186 | -1.3252
-0.55 | -0.30604 | -1.2791
-0.54 | -0.28951 | -1.224
-0.53 | -0.27358 | -1.1854
-0.52 | -0.25786 | -1.129
-0.51 | -0.24391 | -1.0812
-0.5 | -0.23106 | -1.0385
-0.49 | -0.21827 | -0.998
-0.48 | -0.2057 | -0.9615
-0.47 | -0.19418 | -0.9225
-0.46 | -0.18348 | -0.8785
-0.45 | -0.17292 | -0.8457
-0.44 | -0.1615 | -0.8102
-0.43 | -0.15262 | -0.7774
-0.42 | -0.14323 | -0.7408
-0.41 | -0.13551 | -0.7074
-0.4 | -0.12564 | -0.677
-0.39 | -0.11855 | -0.6479
-0.38 | -0.11108 | -0.6249
-0.37 | -0.10449 | -0.5975
-0.36 | -0.09743 | -0.5696
-0.35 | -0.09107 | -0.5421
-0.34 | -0.08463 | -0.519
-0.33 | -0.07936 | -0.49416
-0.32 | -0.07366 | -0.47094
-0.31 | -0.06884 | -0.45191
-0.3 | -0.06429 | -0.42848
-0.29 | -0.05939 | -0.40662
-0.28 | -0.05508 | -0.38365
-0.27 | -0.05082 | -0.36351
-0.26 | -0.047565 | -0.34577
-0.25 | -0.043905 | -0.32656
-0.24 | -0.040463 | -0.30602
-0.23 | -0.037062 | -0.28845
-0.22 | -0.034235 | -0.27278
-0.21 | -0.031403 | -0.25473
-0.2 | -0.028939 | -0.23791
-0.19 | -0.026335 | -0.22255
-0.18 | -0.024036 | -0.20512
-0.17 | -0.02205 | -0.19241
-0.16 | -0.020101 | -0.17587
-0.15 | -0.018175 | -0.16413
-0.14 | -0.016483 | -0.15079
-0.13 | -0.01482 | -0.13843
-0.12 | -0.013382 | -0.12632
-0.11 | -0.01197 | -0.11633
-0.1 | -0.010633 | -0.10632
-0.09 | -0.009336 | -0.09756
-0.08 | -0.008199 | -0.08788
-0.07 | -0.00704 | -0.07986
-0.06 | -0.005972 | -0.07245
-0.05 | -0.004894 | -0.0657
-0.04 | -0.0039692 | -0.05929
-0.03 | -0.0029977 | -0.05318
-0.02 | -0.0020363 | -0.04697
-0.01 | -0.0010596 | -0.041899
0 | -4.12e-05 | -0.037137
0.01 | 0.0010689 | -0.032251
0.02 | 0.0022044 | -0.028064
0.03 | 0.003516 | -0.024156
0.04 | 0.0048861 | -0.019516
0.05 | 0.006308 | -0.014837
0.06 | 0.008241 | -0.009846
0.07 | 0.010206 | -0.0041788
0.08 | 0.012354 | 0.0023846
0.09 | 0.014849 | 0.010112
0.1 | 0.017929 | 0.019524
0.11 | 0.021125 | 0.031736
0.12 | 0.024889 | 0.046721
0.13 | 0.029297 | 0.06522
0.14 | 0.034176 | 0.08859
0.15 | 0.039723 | 0.1181
0.16 | 0.046011 | 0.1553
0.17 | 0.053491 | 0.20103
0.18 | 0.06107 | 0.25721
0.19 | 0.07032 | 0.32664
0.2 | 0.081 | 0.41138
0.21 | 0.09298 | 0.51566
0.22 | 0.10701 | 0.6358
0.23 | 0.12288 | 0.7855
0.24 | 0.14068 | 0.9706
0.25 | 0.16053 | 1.1954
0.26 | 0.18274 | 1.4592
0.27 | 0.20802 | 1.7778
0.28 | 0.2368 | 2.1587
0.29 | 0.2673 | 2.618
0.3 | 0.30302 | 3.1604
0.31 | 0.34223 | 3.806
0.32 | 0.38765 | 4.5842
0.33 | 0.43897 | 5.5031
0.34 | 0.496 | 6.561
0.35 | 0.55654 | 7.89
0.36 | 0.6188 | 9.46
0.37 | 0.7004 | 11.358
0.38 | 0.7934 | 13.617
0.39 | 0.8973 | 16.318
0.4 | 1.0117 | 19.524
0.41 | 1.1467 | 23.404
0.42 | 1.2997 | 28.111
0.43 | 1.4776 | 33.703
0.44 | 1.6842 | 40.405
0.45 | 1.9268 | 48.47
0.46 | 2.222 | 58.2
0.47 | 2.5455 | 69.65
0.48 | 2.9452 | 83.67
0.49 | 3.4213 | 100.03
0.5 | 3.9828 | 119.93