## Diode Characteristic (uA-mm)
VGS (V) | VDS = 0.000 V | VDS = 0.500 V
-1.25 | -6.013 | -15.743
-1.24 | -5.803 | -15.277
-1.23 | -5.624 | -14.788
-1.22 | -5.448 | -14.317
-1.21 | -5.207 | -13.874
-1.2 | -5.064 | -13.504
-1.19 | -4.8701 | -13.022
-1.18 | -4.6713 | -12.662
-1.17 | -4.5078 | -12.271
-1.16 | -4.3622 | -11.967
-1.15 | -4.2108 | -11.557
-1.14 | -4.0521 | -11.113
-1.13 | -3.8995 | -10.795
-1.12 | -3.7693 | -10.475
-1.11 | -3.6382 | -10.161
-1.1 | -3.5086 | -9.828
-1.09 | -3.3729 | -9.52
-1.08 | -3.2481 | -9.209
-1.07 | -3.1415 | -8.913
-1.06 | -3.0136 | -8.631
-1.05 | -2.8924 | -8.358
-1.04 | -2.7817 | -8.077
-1.03 | -2.685 | -7.782
-1.02 | -2.5871 | -7.536
-1.01 | -2.4805 | -7.252
-1 | -2.382 | -7.053
-0.99 | -2.2939 | -6.821
-0.98 | -2.2146 | -6.616
-0.97 | -2.1194 | -6.366
-0.96 | -2.0348 | -6.179
-0.95 | -1.9564 | -5.953
-0.94 | -1.8915 | -5.761
-0.93 | -1.798 | -5.55
-0.92 | -1.7374 | -5.398
-0.91 | -1.6688 | -5.193
-0.9 | -1.6028 | -5.013
-0.89 | -1.5358 | -4.8509
-0.88 | -1.4759 | -4.6793
-0.87 | -1.4079 | -4.5134
-0.86 | -1.3561 | -4.3751
-0.85 | -1.3003 | -4.2234
-0.84 | -1.2335 | -4.0654
-0.83 | -1.186 | -3.9202
-0.82 | -1.1359 | -3.7694
-0.81 | -1.084 | -3.6376
-0.8 | -1.0395 | -3.4953
-0.79 | -0.9953 | -3.3767
-0.78 | -0.9543 | -3.2361
-0.77 | -0.9106 | -3.1343
-0.76 | -0.8738 | -3.0299
-0.75 | -0.8299 | -2.9144
-0.74 | -0.7952 | -2.8169
-0.73 | -0.7562 | -2.7062
-0.72 | -0.7239 | -2.6181
-0.71 | -0.6862 | -2.5137
-0.7 | -0.6575 | -2.4158
-0.69 | -0.6255 | -2.3339
-0.68 | -0.5989 | -2.2324
-0.67 | -0.5655 | -2.1507
-0.66 | -0.5417 | -2.0794
-0.65 | -0.5162 | -1.9839
-0.64 | -0.49005 | -1.9185
-0.63 | -0.46843 | -1.8349
-0.62 | -0.44454 | -1.7602
-0.61 | -0.42271 | -1.7066
-0.6 | -0.39863 | -1.6224
-0.59 | -0.38048 | -1.5715
-0.58 | -0.36224 | -1.5097
-0.57 | -0.34286 | -1.4474
-0.56 | -0.32542 | -1.3904
-0.55 | -0.30961 | -1.3263
-0.54 | -0.29351 | -1.2771
-0.53 | -0.27545 | -1.2272
-0.52 | -0.26122 | -1.1768
-0.51 | -0.24691 | -1.1298
-0.5 | -0.23233 | -1.0819
-0.49 | -0.21933 | -1.033
-0.48 | -0.20727 | -0.9908
-0.47 | -0.19448 | -0.9505
-0.46 | -0.18408 | -0.9078
-0.45 | -0.17373 | -0.8755
-0.44 | -0.16338 | -0.8361
-0.43 | -0.15275 | -0.8019
-0.42 | -0.14405 | -0.7611
-0.41 | -0.13474 | -0.732
-0.4 | -0.12713 | -0.6979
-0.39 | -0.11995 | -0.6704
-0.38 | -0.11238 | -0.6384
-0.37 | -0.10485 | -0.6096
-0.36 | -0.09771 | -0.5832
-0.35 | -0.09135 | -0.5596
-0.34 | -0.08552 | -0.5278
-0.33 | -0.07937 | -0.5042
-0.32 | -0.07449 | -0.48538
-0.31 | -0.06924 | -0.46643
-0.3 | -0.06425 | -0.43923
-0.29 | -0.05987 | -0.41728
-0.28 | -0.05551 | -0.3953
-0.27 | -0.05104 | -0.37559
-0.26 | -0.048094 | -0.35456
-0.25 | -0.044608 | -0.33517
-0.24 | -0.040969 | -0.31652
-0.23 | -0.037875 | -0.29698
-0.22 | -0.034815 | -0.28032
-0.21 | -0.031843 | -0.26315
-0.2 | -0.029161 | -0.24728
-0.19 | -0.026759 | -0.22743
-0.18 | -0.024491 | -0.21197
-0.17 | -0.022434 | -0.1971
-0.16 | -0.020328 | -0.18233
-0.15 | -0.018392 | -0.16819
-0.14 | -0.016652 | -0.15463
-0.13 | -0.015106 | -0.14282
-0.12 | -0.01343 | -0.13033
-0.11 | -0.012063 | -0.12029
-0.1 | -0.010745 | -0.1086
-0.09 | -0.009445 | -0.10056
-0.08 | -0.008239 | -0.09045
-0.07 | -0.007149 | -0.08247
-0.06 | -0.006069 | -0.07403
-0.05 | -0.005044 | -0.06734
-0.04 | -0.0040155 | -0.06066
-0.03 | -0.0030563 | -0.05499
-0.02 | -0.0020684 | -0.048669
-0.01 | -0.0010671 | -0.042986
0 | -1.53e-05 | -0.037785
0.01 | 0.001055 | -0.033352
0.02 | 0.0022307 | -0.028893
0.03 | 0.0034964 | -0.024225
0.04 | 0.004933 | -0.019831
0.05 | 0.006444 | -0.015281
0.06 | 0.00814 | -0.010516
0.07 | 0.010109 | -0.00506
0.08 | 0.012494 | 0.0014319
0.09 | 0.014963 | 0.009114
0.1 | 0.017815 | 0.018447
0.11 | 0.020926 | 0.029932
0.12 | 0.024741 | 0.044633
0.13 | 0.029069 | 0.06275
0.14 | 0.033799 | 0.08542
0.15 | 0.039465 | 0.11407
0.16 | 0.045732 | 0.14986
0.17 | 0.05278 | 0.1937
0.18 | 0.05966 | 0.24942
0.19 | 0.06905 | 0.3169
0.2 | 0.07935 | 0.39902
0.21 | 0.09159 | 0.4992
0.22 | 0.10519 | 0.6172
0.23 | 0.12052 | 0.767
0.24 | 0.13782 | 0.9427
0.25 | 0.15745 | 1.1618
0.26 | 0.17897 | 1.4241
0.27 | 0.20412 | 1.7394
0.28 | 0.23122 | 2.1133
0.29 | 0.26199 | 2.56
0.3 | 0.2972 | 3.1033
0.31 | 0.33773 | 3.7347
0.32 | 0.38132 | 4.5117
0.33 | 0.43001 | 5.4293
0.34 | 0.48367 | 6.477
0.35 | 0.54562 | 7.797
0.36 | 0.6059 | 9.368
0.37 | 0.6869 | 11.254
0.38 | 0.7757 | 13.492
0.39 | 0.8823 | 16.186
0.4 | 0.9943 | 19.413
0.41 | 1.1324 | 23.285
0.42 | 1.2864 | 27.972
0.43 | 1.4592 | 33.581
0.44 | 1.6681 | 40.308
0.45 | 1.9048 | 48.273
0.46 | 2.1954 | 58.02
0.47 | 2.5331 | 69.67
0.48 | 2.9248 | 83.58
0.49 | 3.4117 | 100.39
0.5 | 3.9829 | 120.34