## Diode Characteristic (uA-mm)
VGS (V) | VDS = 0.000 V | VDS = 0.500 V
-1.25 | -6.703 | -17.644
-1.24 | -6.465 | -17.051
-1.23 | -6.231 | -16.51
-1.22 | -6.003 | -16.075
-1.21 | -5.78 | -15.507
-1.2 | -5.561 | -15.02
-1.19 | -5.391 | -14.516
-1.18 | -5.186 | -14.105
-1.17 | -5.004 | -13.625
-1.16 | -4.7998 | -13.298
-1.15 | -4.6333 | -12.9
-1.14 | -4.4506 | -12.438
-1.13 | -4.3144 | -12.003
-1.12 | -4.1582 | -11.646
-1.11 | -3.995 | -11.288
-1.1 | -3.8489 | -10.93
-1.09 | -3.7119 | -10.566
-1.08 | -3.5715 | -10.256
-1.07 | -3.4378 | -9.942
-1.06 | -3.3018 | -9.635
-1.05 | -3.1838 | -9.241
-1.04 | -3.0482 | -8.985
-1.03 | -2.9336 | -8.669
-1.02 | -2.8258 | -8.393
-1.01 | -2.714 | -8.074
-1 | -2.6032 | -7.848
-0.99 | -2.509 | -7.574
-0.98 | -2.405 | -7.316
-0.97 | -2.3045 | -7.084
-0.96 | -2.2079 | -6.827
-0.95 | -2.1183 | -6.592
-0.94 | -2.0392 | -6.358
-0.93 | -1.9514 | -6.134
-0.92 | -1.88 | -5.875
-0.91 | -1.7978 | -5.69
-0.9 | -1.735 | -5.51
-0.89 | -1.662 | -5.32
-0.88 | -1.5886 | -5.128
-0.87 | -1.5251 | -4.9579
-0.86 | -1.4585 | -4.77
-0.85 | -1.3943 | -4.6118
-0.84 | -1.3337 | -4.4313
-0.83 | -1.282 | -4.2706
-0.82 | -1.224 | -4.13
-0.81 | -1.1687 | -3.9589
-0.8 | -1.1199 | -3.8301
-0.79 | -1.0686 | -3.6768
-0.78 | -1.0221 | -3.5446
-0.77 | -0.9737 | -3.4392
-0.76 | -0.9297 | -3.313
-0.75 | -0.8921 | -3.1839
-0.74 | -0.8533 | -3.0648
-0.73 | -0.8089 | -2.9544
-0.72 | -0.7741 | -2.8214
-0.71 | -0.7338 | -2.7204
-0.7 | -0.6995 | -2.6167
-0.69 | -0.6671 | -2.5117
-0.68 | -0.6341 | -2.4198
-0.67 | -0.6073 | -2.3312
-0.66 | -0.5774 | -2.2406
-0.65 | -0.5503 | -2.1579
-0.64 | -0.5209 | -2.062
-0.63 | -0.50068 | -1.9788
-0.62 | -0.47563 | -1.8974
-0.61 | -0.45317 | -1.8266
-0.6 | -0.42734 | -1.7602
-0.59 | -0.40588 | -1.6897
-0.58 | -0.38323 | -1.6177
-0.57 | -0.36495 | -1.5546
-0.56 | -0.34661 | -1.4969
-0.55 | -0.32849 | -1.4342
-0.54 | -0.30992 | -1.3878
-0.53 | -0.29503 | -1.319
-0.52 | -0.27769 | -1.2668
-0.51 | -0.26216 | -1.2142
-0.5 | -0.24691 | -1.1697
-0.49 | -0.23331 | -1.1113
-0.48 | -0.22078 | -1.0708
-0.47 | -0.20804 | -1.0266
-0.46 | -0.1959 | -0.9797
-0.45 | -0.18446 | -0.9354
-0.44 | -0.1733 | -0.8931
-0.43 | -0.16192 | -0.857
-0.42 | -0.15305 | -0.8209
-0.41 | -0.14427 | -0.7832
-0.4 | -0.13492 | -0.749
-0.39 | -0.12607 | -0.7182
-0.38 | -0.11763 | -0.6861
-0.37 | -0.11027 | -0.6521
-0.36 | -0.10267 | -0.62
-0.35 | -0.09567 | -0.5948
-0.34 | -0.08924 | -0.5661
-0.33 | -0.08353 | -0.5396
-0.32 | -0.07796 | -0.5103
-0.31 | -0.07275 | -0.48723
-0.3 | -0.0671 | -0.46448
-0.29 | -0.06209 | -0.4407
-0.28 | -0.05757 | -0.42013
-0.27 | -0.05306 | -0.39501
-0.26 | -0.049853 | -0.37298
-0.25 | -0.04597 | -0.35197
-0.24 | -0.042815 | -0.33467
-0.23 | -0.03925 | -0.31507
-0.22 | -0.036259 | -0.29532
-0.21 | -0.033073 | -0.27733
-0.2 | -0.030214 | -0.25909
-0.19 | -0.027702 | -0.24249
-0.18 | -0.02533 | -0.22567
-0.17 | -0.022925 | -0.20982
-0.16 | -0.020912 | -0.19411
-0.15 | -0.018888 | -0.18017
-0.14 | -0.017127 | -0.16551
-0.13 | -0.015315 | -0.15204
-0.12 | -0.013839 | -0.13817
-0.11 | -0.012321 | -0.12741
-0.1 | -0.010981 | -0.11479
-0.09 | -0.009643 | -0.10591
-0.08 | -0.008399 | -0.09751
-0.07 | -0.007287 | -0.08962
-0.06 | -0.006215 | -0.08027
-0.05 | -0.005135 | -0.07299
-0.04 | -0.0041229 | -0.06551
-0.03 | -0.0031373 | -0.05896
-0.02 | -0.0021065 | -0.05298
-0.01 | -0.0010913 | -0.046333
0 | -2.72e-05 | -0.040874
0.01 | 0.0011435 | -0.035882
0.02 | 0.0022821 | -0.031005
0.03 | 0.0036504 | -0.026603
0.04 | 0.0050756 | -0.022126
0.05 | 0.006594 | -0.017479
0.06 | 0.008461 | -0.012103
0.07 | 0.010542 | -0.006504
0.08 | 0.012874 | 0.0001713
0.09 | 0.015597 | 0.007592
0.1 | 0.018474 | 0.01736
0.11 | 0.022017 | 0.029113
0.12 | 0.026094 | 0.044001
0.13 | 0.030528 | 0.06192
0.14 | 0.0354 | 0.08517
0.15 | 0.041402 | 0.1144
0.16 | 0.048125 | 0.15044
0.17 | 0.055288 | 0.19568
0.18 | 0.06267 | 0.25154
0.19 | 0.07296 | 0.3214
0.2 | 0.08437 | 0.40654
0.21 | 0.09697 | 0.50947
0.22 | 0.11123 | 0.6285
0.23 | 0.12654 | 0.7823
0.24 | 0.14564 | 0.9675
0.25 | 0.16543 | 1.1879
0.26 | 0.18949 | 1.4575
0.27 | 0.21517 | 1.7743
0.28 | 0.24397 | 2.1602
0.29 | 0.27695 | 2.619
0.3 | 0.31503 | 3.1758
0.31 | 0.3563 | 3.8351
0.32 | 0.40119 | 4.6243
0.33 | 0.45252 | 5.567
0.34 | 0.51168 | 6.643
0.35 | 0.5658 | 7.994
0.36 | 0.6392 | 9.609
0.37 | 0.7219 | 11.52
0.38 | 0.8166 | 13.837
0.39 | 0.9207 | 16.598
0.4 | 1.0417 | 19.922
0.41 | 1.1822 | 23.865
0.42 | 1.3434 | 28.669
0.43 | 1.5238 | 34.39
0.44 | 1.7388 | 41.22
0.45 | 1.9885 | 49.5
0.46 | 2.2811 | 59.33
0.47 | 2.6217 | 71.18
0.48 | 3.0436 | 85.41
0.49 | 3.5343 | 102.54
0.5 | 4.1135 | 122.7