## Diode Characteristic (uA-mm)
VGS (V) | VDS = 0.000 V | VDS = 0.500 V
-1.25 | -6.106 | -16.009
-1.24 | -5.892 | -15.512
-1.23 | -5.681 | -15.016
-1.22 | -5.465 | -14.527
-1.21 | -5.285 | -14.089
-1.2 | -5.097 | -13.7
-1.19 | -4.9275 | -13.245
-1.18 | -4.7768 | -12.768
-1.17 | -4.5848 | -12.399
-1.16 | -4.423 | -12.041
-1.15 | -4.2613 | -11.653
-1.14 | -4.1133 | -11.26
-1.13 | -3.9573 | -10.889
-1.12 | -3.8203 | -10.591
-1.11 | -3.6953 | -10.245
-1.1 | -3.5435 | -9.92
-1.09 | -3.4011 | -9.68
-1.08 | -3.2754 | -9.364
-1.07 | -3.1578 | -8.982
-1.06 | -3.052 | -8.747
-1.05 | -2.9193 | -8.481
-1.04 | -2.8084 | -8.19
-1.03 | -2.6987 | -7.893
-1.02 | -2.5974 | -7.697
-1.01 | -2.5052 | -7.426
-1 | -2.4081 | -7.115
-0.99 | -2.3163 | -6.927
-0.98 | -2.2242 | -6.688
-0.97 | -2.1363 | -6.473
-0.96 | -2.0612 | -6.224
-0.95 | -1.9689 | -6.062
-0.94 | -1.8957 | -5.862
-0.93 | -1.8181 | -5.682
-0.92 | -1.7471 | -5.475
-0.91 | -1.6828 | -5.279
-0.9 | -1.6089 | -5.118
-0.89 | -1.5528 | -4.95
-0.88 | -1.4926 | -4.7793
-0.87 | -1.4275 | -4.6046
-0.86 | -1.3667 | -4.4546
-0.85 | -1.3077 | -4.2716
-0.84 | -1.2518 | -4.129
-0.83 | -1.1945 | -3.9897
-0.82 | -1.1407 | -3.825
-0.81 | -1.0922 | -3.7092
-0.8 | -1.0501 | -3.5864
-0.79 | -1.0059 | -3.4534
-0.78 | -0.9609 | -3.3102
-0.77 | -0.9181 | -3.1906
-0.76 | -0.877 | -3.0896
-0.75 | -0.8437 | -2.9814
-0.74 | -0.8026 | -2.8713
-0.73 | -0.762 | -2.7687
-0.72 | -0.728 | -2.6714
-0.71 | -0.6944 | -2.5654
-0.7 | -0.6622 | -2.4786
-0.69 | -0.637 | -2.3805
-0.68 | -0.6035 | -2.2928
-0.67 | -0.5776 | -2.2099
-0.66 | -0.5482 | -2.1303
-0.65 | -0.5231 | -2.0381
-0.64 | -0.50039 | -1.9592
-0.63 | -0.47804 | -1.8877
-0.62 | -0.45281 | -1.8131
-0.61 | -0.43202 | -1.7375
-0.6 | -0.4094 | -1.6724
-0.59 | -0.3886 | -1.6135
-0.58 | -0.36815 | -1.5402
-0.57 | -0.34906 | -1.4819
-0.56 | -0.33352 | -1.4221
-0.55 | -0.316 | -1.3615
-0.54 | -0.29873 | -1.311
-0.53 | -0.28092 | -1.2655
-0.52 | -0.26588 | -1.2105
-0.51 | -0.25132 | -1.1615
-0.5 | -0.2381 | -1.115
-0.49 | -0.22479 | -1.0687
-0.48 | -0.21209 | -1.0275
-0.47 | -0.19998 | -0.9801
-0.46 | -0.18938 | -0.9363
-0.45 | -0.17812 | -0.9014
-0.44 | -0.16682 | -0.8601
-0.43 | -0.15667 | -0.8258
-0.42 | -0.14705 | -0.7908
-0.41 | -0.13793 | -0.7544
-0.4 | -0.12927 | -0.7236
-0.39 | -0.12231 | -0.6932
-0.38 | -0.11349 | -0.6629
-0.37 | -0.10705 | -0.6334
-0.36 | -0.09955 | -0.6034
-0.35 | -0.09362 | -0.5754
-0.34 | -0.08762 | -0.5483
-0.33 | -0.08162 | -0.5275
-0.32 | -0.07625 | -0.50037
-0.31 | -0.07122 | -0.47533
-0.3 | -0.06557 | -0.45309
-0.29 | -0.06123 | -0.43146
-0.28 | -0.0566 | -0.40593
-0.27 | -0.05223 | -0.38764
-0.26 | -0.049137 | -0.3655
-0.25 | -0.045407 | -0.34459
-0.24 | -0.041924 | -0.32364
-0.23 | -0.038548 | -0.30757
-0.22 | -0.035462 | -0.28939
-0.21 | -0.03265 | -0.27313
-0.2 | -0.029804 | -0.25616
-0.19 | -0.027294 | -0.23651
-0.18 | -0.024863 | -0.22017
-0.17 | -0.022735 | -0.20378
-0.16 | -0.020617 | -0.18847
-0.15 | -0.018737 | -0.17424
-0.14 | -0.016852 | -0.16125
-0.13 | -0.015277 | -0.14821
-0.12 | -0.013585 | -0.13706
-0.11 | -0.012143 | -0.12586
-0.1 | -0.010775 | -0.11428
-0.09 | -0.009569 | -0.10493
-0.08 | -0.008243 | -0.09493
-0.07 | -0.007193 | -0.08647
-0.06 | -0.006079 | -0.07875
-0.05 | -0.005099 | -0.07117
-0.04 | -0.0040193 | -0.06379
-0.03 | -0.0030724 | -0.05722
-0.02 | -0.0020909 | -0.05189
-0.01 | -0.0010755 | -0.045528
0 | -1.37e-05 | -0.040409
0.01 | 0.0010764 | -0.035714
0.02 | 0.0022711 | -0.030838
0.03 | 0.0035628 | -0.025956
0.04 | 0.005023 | -0.021855
0.05 | 0.006534 | -0.016772
0.06 | 0.008213 | -0.011741
0.07 | 0.010239 | -0.005646
0.08 | 0.012641 | 0.0010226
0.09 | 0.015195 | 0.008895
0.1 | 0.018093 | 0.01849
0.11 | 0.021368 | 0.030224
0.12 | 0.025426 | 0.04545
0.13 | 0.029668 | 0.06368
0.14 | 0.034398 | 0.08688
0.15 | 0.039984 | 0.11644
0.16 | 0.046827 | 0.15351
0.17 | 0.053948 | 0.19812
0.18 | 0.06089 | 0.25462
0.19 | 0.07054 | 0.32342
0.2 | 0.08087 | 0.40899
0.21 | 0.09344 | 0.51249
0.22 | 0.10695 | 0.6296
0.23 | 0.1227 | 0.7852
0.24 | 0.13981 | 0.9664
0.25 | 0.15975 | 1.1892
0.26 | 0.18212 | 1.4576
0.27 | 0.2069 | 1.7775
0.28 | 0.23391 | 2.1596
0.29 | 0.26542 | 2.6125
0.3 | 0.30192 | 3.1699
0.31 | 0.34317 | 3.829
0.32 | 0.38681 | 4.5995
0.33 | 0.43657 | 5.5446
0.34 | 0.49263 | 6.614
0.35 | 0.55498 | 7.948
0.36 | 0.6174 | 9.545
0.37 | 0.6975 | 11.468
0.38 | 0.786 | 13.76
0.39 | 0.8881 | 16.466
0.4 | 1.0099 | 19.74
0.41 | 1.1431 | 23.663
0.42 | 1.2999 | 28.429
0.43 | 1.4774 | 34.111
0.44 | 1.6833 | 40.925
0.45 | 1.9219 | 49.126
0.46 | 2.2116 | 58.84
0.47 | 2.5444 | 70.51
0.48 | 2.9461 | 84.63
0.49 | 3.4214 | 101.45
0.5 | 4.0028 | 121.44