## Diode Characteristic (uA-mm)
VGS (V) | VDS = 0.000 V | VDS = 0.500 V
-1.25 | -6.509 | -16.98
-1.24 | -6.256 | -16.431
-1.23 | -6.035 | -15.847
-1.22 | -5.84 | -15.418
-1.21 | -5.61 | -14.911
-1.2 | -5.432 | -14.444
-1.19 | -5.222 | -13.998
-1.18 | -5.045 | -13.56
-1.17 | -4.8457 | -13.124
-1.16 | -4.6637 | -12.709
-1.15 | -4.5022 | -12.381
-1.14 | -4.3339 | -11.921
-1.13 | -4.1774 | -11.562
-1.12 | -4.023 | -11.162
-1.11 | -3.8659 | -10.826
-1.1 | -3.7109 | -10.495
-1.09 | -3.5664 | -10.174
-1.08 | -3.4511 | -9.824
-1.07 | -3.3239 | -9.526
-1.06 | -3.2119 | -9.19
-1.05 | -3.0829 | -8.915
-1.04 | -2.9653 | -8.598
-1.03 | -2.855 | -8.33
-1.02 | -2.7483 | -8.082
-1.01 | -2.6422 | -7.776
-1 | -2.5284 | -7.514
-0.99 | -2.4457 | -7.259
-0.98 | -2.3422 | -7.043
-0.97 | -2.2499 | -6.772
-0.96 | -2.1664 | -6.566
-0.95 | -2.0695 | -6.342
-0.94 | -1.9907 | -6.145
-0.93 | -1.9104 | -5.903
-0.92 | -1.8248 | -5.694
-0.91 | -1.7574 | -5.498
-0.9 | -1.6881 | -5.282
-0.89 | -1.6054 | -5.133
-0.88 | -1.5445 | -4.917
-0.87 | -1.4855 | -4.7398
-0.86 | -1.4191 | -4.6116
-0.85 | -1.3549 | -4.4097
-0.84 | -1.3067 | -4.2761
-0.83 | -1.2475 | -4.109
-0.82 | -1.1911 | -3.9698
-0.81 | -1.1365 | -3.8161
-0.8 | -1.0896 | -3.6672
-0.79 | -1.0385 | -3.5408
-0.78 | -0.9968 | -3.4115
-0.77 | -0.9504 | -3.2786
-0.76 | -0.9075 | -3.1705
-0.75 | -0.87 | -3.0505
-0.74 | -0.8268 | -2.9334
-0.73 | -0.7899 | -2.8107
-0.72 | -0.7505 | -2.7221
-0.71 | -0.7142 | -2.6153
-0.7 | -0.6866 | -2.5061
-0.69 | -0.6524 | -2.416
-0.68 | -0.6214 | -2.31
-0.67 | -0.5903 | -2.2345
-0.66 | -0.5635 | -2.1521
-0.65 | -0.5342 | -2.0715
-0.64 | -0.5074 | -1.9918
-0.63 | -0.48441 | -1.9137
-0.62 | -0.46326 | -1.8338
-0.61 | -0.43735 | -1.764
-0.6 | -0.41179 | -1.6911
-0.59 | -0.39288 | -1.6146
-0.58 | -0.37313 | -1.5514
-0.57 | -0.3565 | -1.4936
-0.56 | -0.33453 | -1.4322
-0.55 | -0.31623 | -1.3782
-0.54 | -0.30137 | -1.323
-0.53 | -0.2844 | -1.2691
-0.52 | -0.26745 | -1.2187
-0.51 | -0.25292 | -1.1583
-0.5 | -0.2381 | -1.1095
-0.49 | -0.2262 | -1.0582
-0.48 | -0.21177 | -1.0186
-0.47 | -0.19918 | -0.9694
-0.46 | -0.18748 | -0.9369
-0.45 | -0.17629 | -0.8943
-0.44 | -0.16602 | -0.8598
-0.43 | -0.15646 | -0.8195
-0.42 | -0.14723 | -0.7857
-0.41 | -0.13721 | -0.7521
-0.4 | -0.12885 | -0.7178
-0.39 | -0.12099 | -0.6847
-0.38 | -0.11338 | -0.6566
-0.37 | -0.10614 | -0.6214
-0.36 | -0.09917 | -0.5944
-0.35 | -0.09245 | -0.5703
-0.34 | -0.08715 | -0.5446
-0.33 | -0.08065 | -0.5181
-0.32 | -0.0749 | -0.49525
-0.31 | -0.06936 | -0.472
-0.3 | -0.06461 | -0.44913
-0.29 | -0.05985 | -0.42582
-0.28 | -0.05582 | -0.40916
-0.27 | -0.05168 | -0.38437
-0.26 | -0.048379 | -0.36688
-0.25 | -0.044605 | -0.34292
-0.24 | -0.040994 | -0.32349
-0.23 | -0.037862 | -0.30435
-0.22 | -0.034909 | -0.28709
-0.21 | -0.031928 | -0.27125
-0.2 | -0.029295 | -0.2526
-0.19 | -0.026862 | -0.23603
-0.18 | -0.02451 | -0.22105
-0.17 | -0.022365 | -0.20545
-0.16 | -0.020217 | -0.19042
-0.15 | -0.018247 | -0.17479
-0.14 | -0.016589 | -0.16169
-0.13 | -0.014909 | -0.14924
-0.12 | -0.013312 | -0.13664
-0.11 | -0.011935 | -0.12536
-0.1 | -0.010585 | -0.11463
-0.09 | -0.009377 | -0.10488
-0.08 | -0.008196 | -0.09551
-0.07 | -0.007035 | -0.08661
-0.06 | -0.006032 | -0.07855
-0.05 | -0.0049865 | -0.07114
-0.04 | -0.0039513 | -0.0644
-0.03 | -0.0030304 | -0.05815
-0.02 | -0.0020174 | -0.05205
-0.01 | -0.0010655 | -0.045686
0 | -1.86e-05 | -0.04023
0.01 | 0.0010441 | -0.035393
0.02 | 0.0022619 | -0.030588
0.03 | 0.0035358 | -0.026277
0.04 | 0.0049753 | -0.021538
0.05 | 0.006502 | -0.016779
0.06 | 0.008298 | -0.011527
0.07 | 0.010261 | -0.005799
0.08 | 0.012559 | 0.0009453
0.09 | 0.01506 | 0.008705
0.1 | 0.018028 | 0.018212
0.11 | 0.021356 | 0.030048
0.12 | 0.02532 | 0.045049
0.13 | 0.02958 | 0.06316
0.14 | 0.034412 | 0.08627
0.15 | 0.040433 | 0.11584
0.16 | 0.04675 | 0.15278
0.17 | 0.053915 | 0.19745
0.18 | 0.0613 | 0.25425
0.19 | 0.07104 | 0.32277
0.2 | 0.08129 | 0.4068
0.21 | 0.09461 | 0.51103
0.22 | 0.10845 | 0.6287
0.23 | 0.12395 | 0.7826
0.24 | 0.14164 | 0.9647
0.25 | 0.16135 | 1.1867
0.26 | 0.18405 | 1.453
0.27 | 0.20962 | 1.7717
0.28 | 0.23801 | 2.1553
0.29 | 0.26974 | 2.6117
0.3 | 0.3049 | 3.1609
0.31 | 0.34447 | 3.816
0.32 | 0.39197 | 4.5867
0.33 | 0.44215 | 5.5372
0.34 | 0.49883 | 6.581
0.35 | 0.56307 | 7.919
0.36 | 0.6212 | 9.506
0.37 | 0.7052 | 11.434
0.38 | 0.7986 | 13.711
0.39 | 0.9021 | 16.375
0.4 | 1.0198 | 19.672
0.41 | 1.1558 | 23.598
0.42 | 1.3133 | 28.368
0.43 | 1.4923 | 33.952
0.44 | 1.7066 | 40.743
0.45 | 1.9439 | 48.9
0.46 | 2.2429 | 58.56
0.47 | 2.587 | 70.31
0.48 | 2.9958 | 84.33
0.49 | 3.469 | 101.29
0.5 | 4.0565 | 121.2